## Tabelle1
Index | Sample Name |  | texp (s) | t (s) | T (°C) | sigma (Pa) | gamma (s^-1) | eta (Pas) | F(N) | N1 (Pa) | g (mm) | tau (Nm) | (gsigma(rad/s) | steady state | sigmaabs (rad | Note
1 | Enter sample name... (3) | Viscometry shear rate table | 991.9 | 90 | 30 | 0.001329 | 0.1 | 0.01329 | -0.2015 | NaN | 1 | 7.958e-08 | 0.008678 | 1.009 | 4.835 | K015
2 | Enter sample name... (3) | Viscometry shear rate table | 1082 | 180 | 30 | 0.0003796 | 0.1585 | 0.002395 | -0.203 | NaN | 1 | 2.273e-08 | 0.01375 | 1.017 | 6.073 | K015
3 | Enter sample name... (3) | Viscometry shear rate table | 1172 | 270 | 30 | 0.001394 | 0.2512 | 0.005549 | -0.2024 | NaN | 1 | 8.347e-08 | 0.0218 | 0.643 | 1.751 | K015
4 | Enter sample name... (3) | Viscometry shear rate table | 1262 | 360 | 30 | 0.004407 | 0.3981 | 0.01107 | -0.203 | NaN | 1 | 2.639e-07 | 0.03455 | 1.086 | 4.86 | K015
5 | Enter sample name... (3) | Viscometry shear rate table | 1352 | 450 | 30 | 0.005235 | 0.631 | 0.008297 | -0.2024 | NaN | 1 | 3.135e-07 | 0.05476 | 0.9336 | 3.505 | K015
6 | Enter sample name... (3) | Viscometry shear rate table | 1442 | 540 | 30 | 0.006462 | 1 | 0.006461 | -0.2036 | NaN | 1 | 3.87e-07 | 0.08678 | 1.155 | 5.031 | K015
7 | Enter sample name... (3) | Viscometry shear rate table | 1532 | 630 | 30 | 0.006606 | 1.585 | 0.004168 | -0.2035 | NaN | 1 | 3.956e-07 | 0.1375 | 1.106 | 4.839 | K015
8 | Enter sample name... (3) | Viscometry shear rate table | 1622 | 720 | 30 | 0.009926 | 2.512 | 0.003951 | -0.2031 | NaN | 1 | 5.944e-07 | 0.218 | 1.091 | 5.606 | K015
9 | Enter sample name... (3) | Viscometry shear rate table | 1712 | 810.1 | 30 | 0.01033 | 3.981 | 0.002595 | -0.2037 | NaN | 1 | 6.188e-07 | 0.3455 | 0.7875 | 5.278 | K015
10 | Enter sample name... (3) | Viscometry shear rate table | 1802 | 900.1 | 30 | 0.01149 | 6.31 | 0.001821 | -0.2036 | NaN | 1 | 6.879e-07 | 0.5475 | 0.8826 | 4.284 | K015
11 | Enter sample name... (3) | Viscometry shear rate table | 1892 | 990.1 | 30 | 0.02044 | 10 | 0.002044 | -0.2041 | NaN | 1 | 1.224e-06 | 0.8678 | 1.054 | 0.6894 | K015
12 | Enter sample name... (3) | Viscometry shear rate table | 1982 | 1080 | 30 | 0.03238 | 15.85 | 0.002043 | -0.2052 | NaN | 1 | 1.939e-06 | 1.375 | 1.017 | 5.074 | K015
13 | Enter sample name... (3) | Viscometry shear rate table | 2072 | 1170 | 30 | 0.03254 | 25.12 | 0.001295 | -0.204 | NaN | 1 | 1.949e-06 | 2.18 | 0.4727 | 0.1675 | K015
14 | Enter sample name... (3) | Viscometry shear rate table | 2162 | 1260 | 30 | 0.03126 | 39.81 | 0.0007851 | -0.2052 | NaN | 1 | 1.872e-06 | 3.455 | 1.366 | 3.181 | K015
15 | Enter sample name... (3) | Viscometry shear rate table | 2252 | 1350 | 30 | 0.05766 | 63.1 | 0.0009139 | -0.2049 | NaN | 1 | 3.453e-06 | 5.476 | 0.9642 | 5.803 | K015
16 | Enter sample name... (3) | Viscometry shear rate table | 2342 | 1440 | 30 | 0.1259 | 100 | 0.001258 | -0.2044 | NaN | 1 | 7.537e-06 | 8.678 | 1.015 | 1.308 | K015
17 | Enter sample name... (3) | Viscometry shear rate table | 2432 | 1530 | 30 | 0.2616 | 158.5 | 0.001651 | -0.2051 | NaN | 1 | 1.567e-05 | 13.75 | 1.008 | 1.103 | K015
18 | Enter sample name... (3) | Viscometry shear rate table | 2481 | 1579 | 30 | 0.5529 | 251.2 | 0.002201 | -0.2075 | NaN | 1 | 3.311e-05 | 21.8 | 0.9946 | 0.6724
19 | Enter sample name... (3) | Viscometry shear rate table | 2505 | 1603 | 30 | 1.2 | 398.1 | 0.003013 | -0.2092 | NaN | 1 | 7.185e-05 | 34.55 | 0.9996 | 1.556
20 | Enter sample name... (3) | Viscometry shear rate table | 2528 | 1626 | 30 | 2.871 | 631 | 0.004549 | -0.2185 | NaN | 1 | 0.0001719 | 54.76 | 0.9985 | 1.944
21 | Enter sample name... (3) | Viscometry shear rate table | 2551 | 1649 | 29.99 | 6.76 | 1000 | 0.00676 | -0.2424 | NaN | 1 | 0.0004049 | 86.78 | 0.9999 | 2.909