## Tabelle1
Index | Sample Name |  | texp (s) | t (s) | T (°C) | sigma (Pa) | gamma (s^-1) | eta (Pas) | F(N) | N1 (Pa) | g (mm) | tau (Nm) | (gsigma(rad/s) | steady state | sigmaabs (rad | Note
1 | Enter sample name... | Viscometry shear rate table | 992.1 | 90 | 30 | 0.005746 | 0.09999 | 0.05746 | 0.00913 | NaN | 1 | 3.441e-07 | 0.008677 | 0.7626 | 0.7882 | K015
2 | Enter sample name... | Viscometry shear rate table | 1082 | 180 | 30 | 0.009299 | 0.1585 | 0.05867 | 0.006061 | NaN | 1 | 5.569e-07 | 0.01375 | 0.9957 | 2.026 | K015
3 | Enter sample name... | Viscometry shear rate table | 1129 | 226.9 | 30 | 0.01109 | 0.2512 | 0.04414 | 0.004335 | NaN | 1 | 6.64e-07 | 0.0218 | 0.9952 | 3.048
4 | Enter sample name... | Viscometry shear rate table | 1219 | 316.9 | 30 | 0.008225 | 0.3981 | 0.02066 | 0.001089 | NaN | 1 | 4.926e-07 | 0.03455 | 1.008 | 6.157 | K015
5 | Enter sample name... | Viscometry shear rate table | 1245 | 343.2 | 30 | 0.009973 | 0.631 | 0.01581 | 0 | NaN | 1 | 5.973e-07 | 0.05475 | 0.9953 | 1.313
6 | Enter sample name... | Viscometry shear rate table | 1335 | 433.2 | 30 | 0.01034 | 1 | 0.01034 | -0.003305 | NaN | 1 | 6.191e-07 | 0.08678 | 1.002 | 2.839 | K015
7 | Enter sample name... | Viscometry shear rate table | 1425 | 523.2 | 30 | 0.01133 | 1.585 | 0.007148 | -0.006257 | NaN | 1 | 6.784e-07 | 0.1375 | 1.286 | 2.65 | K015
8 | Enter sample name... | Viscometry shear rate table | 1515 | 613.2 | 30 | 0.008356 | 2.512 | 0.003327 | -0.01037 | NaN | 1 | 5.004e-07 | 0.218 | 1.158 | 3.416 | K015
9 | Enter sample name... | Viscometry shear rate table | 1605 | 703.3 | 30 | 0.01502 | 3.981 | 0.003772 | -0.01575 | NaN | 1 | 8.994e-07 | 0.3455 | 0.9617 | 3.088 | K015
10 | Enter sample name... | Viscometry shear rate table | 1695 | 793.3 | 30 | 0.01591 | 6.31 | 0.002522 | -0.01754 | NaN | 1 | 9.529e-07 | 0.5475 | 0.6454 | 2.098 | K015
11 | Enter sample name... | Viscometry shear rate table | 1785 | 883.3 | 30 | 0.0145 | 10 | 0.00145 | -0.02172 | NaN | 1 | 8.685e-07 | 0.8678 | 0.9891 | 4.795 | K015
12 | Enter sample name... | Viscometry shear rate table | 1875 | 973.3 | 30 | 0.02068 | 15.85 | 0.001305 | -0.02453 | NaN | 1 | 1.238e-06 | 1.375 | 0.972 | 2.89 | K015
13 | Enter sample name... | Viscometry shear rate table | 1965 | 1063 | 30 | 0.01984 | 25.12 | 0.0007897 | -0.02881 | NaN | 1 | 1.188e-06 | 2.18 | 0.9603 | 4.27 | K015
14 | Enter sample name... | Viscometry shear rate table | 2055 | 1153 | 30 | 0.02434 | 39.81 | 0.0006113 | -0.03248 | NaN | 1 | 1.458e-06 | 3.455 | 1.038 | 0.9909 | K015
15 | Enter sample name... | Viscometry shear rate table | 2145 | 1243 | 30 | 0.05613 | 63.1 | 0.0008896 | -0.03573 | NaN | 1 | 3.362e-06 | 5.476 | 0.9986 | 3.629 | K015
16 | Enter sample name... | Viscometry shear rate table | 2235 | 1333 | 30 | 0.1203 | 100 | 0.001203 | -0.03911 | NaN | 1 | 7.202e-06 | 8.678 | 1.001 | 5.429 | K015
17 | Enter sample name... | Viscometry shear rate table | 2325 | 1423 | 30 | 0.2497 | 158.5 | 0.001576 | -0.04359 | NaN | 1 | 1.495e-05 | 13.75 | 0.9914 | 5.329 | K015
18 | Enter sample name... | Viscometry shear rate table | 2415 | 1513 | 30 | 0.5352 | 251.2 | 0.002131 | -0.04907 | NaN | 1 | 3.205e-05 | 21.8 | 0.9905 | 0.2858 | K015
19 | Enter sample name... | Viscometry shear rate table | 2439 | 1537 | 30 | 1.194 | 398.1 | 0.002999 | -0.05227 | NaN | 1 | 7.151e-05 | 34.55 | 1.004 | 0.9508
20 | Enter sample name... | Viscometry shear rate table | 2464 | 1561 | 30 | 2.885 | 631 | 0.004572 | -0.06178 | NaN | 1 | 0.0001728 | 54.76 | 0.9993 | 2.593
21 | Enter sample name... | Viscometry shear rate table | 2487 | 1585 | 29.99 | 6.788 | 1000 | 0.006788 | -0.0886 | NaN | 1 | 0.0004065 | 86.78 | 1.003 | 6.215