## Tabelle1
Index | Sample Name |  | texp (s) | t (s) | T (°C) | sigma (Pa) | gamma (s^-1) | eta (Pas) | F(N) | N1 (Pa) | g (mm) | tau (Nm) | (gsigma(rad/s) | steady state | sigmaabs (rad | Note
1 | Enter sample name... (1) | Viscometry shear rate table | 992.2 | 90 | 30 | 0.004522 | 0.1 | 0.04521 | -0.09221 | NaN | 1 | 2.708e-07 | 0.008679 | 0.9134 | 0.132 | K015
2 | Enter sample name... (1) | Viscometry shear rate table | 1082 | 180 | 30 | 0.007509 | 0.1585 | 0.04738 | -0.09439 | NaN | 1 | 4.497e-07 | 0.01375 | 1.07 | 1.37 | K015
3 | Enter sample name... (1) | Viscometry shear rate table | 1139 | 236.5 | 30 | 0.008159 | 0.2512 | 0.03248 | -0.09707 | NaN | 1 | 4.886e-07 | 0.0218 | 0.9996 | 2.601
4 | Enter sample name... (1) | Viscometry shear rate table | 1229 | 326.5 | 30 | 0.01003 | 0.3981 | 0.0252 | -0.09866 | NaN | 1 | 6.008e-07 | 0.03455 | 1.049 | 5.71 | K015
5 | Enter sample name... (1) | Viscometry shear rate table | 1319 | 416.5 | 30 | 0.01221 | 0.631 | 0.01935 | -0.1019 | NaN | 1 | 7.312e-07 | 0.05476 | 1.007 | 4.354 | K015
6 | Enter sample name... (1) | Viscometry shear rate table | 1354 | 451.4 | 30 | 0.01767 | 1 | 0.01767 | -0.1029 | NaN | 1 | 1.058e-06 | 0.08678 | 1 | 1.098
7 | Enter sample name... (1) | Viscometry shear rate table | 1444 | 541.4 | 30 | 0.01949 | 1.585 | 0.0123 | -0.1047 | NaN | 1 | 1.167e-06 | 0.1375 | 1.14 | 0.9078 | K015
8 | Enter sample name... (1) | Viscometry shear rate table | 1534 | 631.5 | 30 | 0.02409 | 2.512 | 0.009592 | -0.1073 | NaN | 1 | 1.443e-06 | 0.218 | 1.054 | 1.675 | K015
9 | Enter sample name... (1) | Viscometry shear rate table | 1624 | 721.5 | 30 | 0.02266 | 3.981 | 0.005691 | -0.1096 | NaN | 1 | 1.357e-06 | 0.3455 | 1.103 | 1.346 | K015
10 | Enter sample name... (1) | Viscometry shear rate table | 1714 | 811.5 | 30 | 0.02153 | 6.31 | 0.003412 | -0.1118 | NaN | 1 | 1.289e-06 | 0.5476 | 1.075 | 0.3516 | K015
11 | Enter sample name... (1) | Viscometry shear rate table | 1804 | 901.5 | 30 | 0.03096 | 10 | 0.003095 | -0.1145 | NaN | 1 | 1.854e-06 | 0.8678 | 1.116 | 3.043 | K015
12 | Enter sample name... (1) | Viscometry shear rate table | 1894 | 991.5 | 30 | 0.02522 | 15.85 | 0.001591 | -0.1163 | NaN | 1 | 1.51e-06 | 1.375 | 0.9457 | 1.146 | K015
13 | Enter sample name... (1) | Viscometry shear rate table | 1984 | 1081 | 30 | 0.02433 | 25.12 | 0.0009684 | -0.1188 | NaN | 1 | 1.457e-06 | 2.18 | 0.9879 | 2.528 | K015
14 | Enter sample name... (1) | Viscometry shear rate table | 2074 | 1171 | 30 | 0.03431 | 39.81 | 0.0008619 | -0.1214 | NaN | 1 | 2.055e-06 | 3.455 | 0.9979 | 5.523 | K015
15 | Enter sample name... (1) | Viscometry shear rate table | 2164 | 1262 | 30 | 0.07079 | 63.1 | 0.001122 | -0.1242 | NaN | 1 | 4.24e-06 | 5.476 | 0.9579 | 1.875 | K015
16 | Enter sample name... (1) | Viscometry shear rate table | 2254 | 1352 | 30 | 0.1465 | 100 | 0.001465 | -0.1261 | NaN | 1 | 8.775e-06 | 8.678 | 0.8944 | 3.686 | K015
17 | Enter sample name... (1) | Viscometry shear rate table | 2344 | 1442 | 30 | 0.2792 | 158.5 | 0.001762 | -0.1292 | NaN | 1 | 1.672e-05 | 13.75 | 0.9959 | 3.54 | K015
18 | Enter sample name... (1) | Viscometry shear rate table | 2420 | 1518 | 30 | 0.5534 | 251.2 | 0.002203 | -0.1321 | NaN | 1 | 3.314e-05 | 21.8 | 1.003 | 3.468
19 | Enter sample name... (1) | Viscometry shear rate table | 2443 | 1541 | 30 | 1.196 | 398.1 | 0.003005 | -0.1351 | NaN | 1 | 7.164e-05 | 34.55 | 1.003 | 0.9242
20 | Enter sample name... (1) | Viscometry shear rate table | 2467 | 1565 | 30 | 2.859 | 631 | 0.004531 | -0.1457 | NaN | 1 | 0.0001712 | 54.76 | 1.001 | 1.156
21 | Enter sample name... (1) | Viscometry shear rate table | 2490 | 1588 | 29.99 | 6.735 | 1000 | 0.006734 | -0.1711 | NaN | 1 | 0.0004033 | 86.78 | 1.002 | 2.131