## Tabelle1
Index | Sample Name |  | texp (s) | t (s) | T (°C) | sigma (Pa) | gamma (s^-1) | eta (Pas) | F(N) | N1 (Pa) | g (mm) | tau (Nm) | (gsigma(rad/s) | steady state | sigmaabs (rad | Note
1 | Enter sample name... | Viscometry shear rate table | 991.8 | 90 | 30 | 0.01295 | 0.1 | 0.1295 | -0.005462 | NaN | 1 | 7.754e-07 | 0.008679 | 0.97 | 0.7889 | K015
2 | Enter sample name... | Viscometry shear rate table | 1082 | 180 | 30 | 0.01871 | 0.1585 | 0.1181 | -0.009052 | NaN | 1 | 1.121e-06 | 0.01375 | 0.9666 | 2.027 | K015
3 | Enter sample name... | Viscometry shear rate table | 1172 | 270 | 30 | 0.02574 | 0.2512 | 0.1025 | -0.01309 | NaN | 1 | 1.542e-06 | 0.0218 | 0.9916 | 3.988 | K015
4 | Enter sample name... | Viscometry shear rate table | 1262 | 360 | 30 | 0.03318 | 0.3981 | 0.08333 | -0.0162 | NaN | 1 | 1.987e-06 | 0.03455 | 0.9685 | 0.8139 | K015
5 | Enter sample name... | Viscometry shear rate table | 1328 | 425.8 | 30 | 0.0485 | 0.631 | 0.07686 | -0.01743 | NaN | 1 | 2.905e-06 | 0.05476 | 1.003 | 4.416
6 | Enter sample name... | Viscometry shear rate table | 1418 | 515.8 | 30 | 0.06849 | 1 | 0.06849 | -0.02082 | NaN | 1 | 4.102e-06 | 0.08678 | 0.9977 | 5.942 | K015
7 | Enter sample name... | Viscometry shear rate table | 1508 | 605.9 | 30 | 0.07031 | 1.585 | 0.04436 | -0.0236 | NaN | 1 | 4.211e-06 | 0.1375 | 0.9774 | 5.752 | K015
8 | Enter sample name... | Viscometry shear rate table | 1598 | 695.9 | 30 | 0.09736 | 2.512 | 0.03876 | -0.02759 | NaN | 1 | 5.831e-06 | 0.218 | 1.095 | 0.2339 | K015
9 | Enter sample name... | Viscometry shear rate table | 1688 | 785.9 | 30 | 0.1026 | 3.981 | 0.02577 | -0.03052 | NaN | 1 | 6.145e-06 | 0.3455 | 1.183 | 6.188 | K015
10 | Enter sample name... | Viscometry shear rate table | 1778 | 875.9 | 30 | 0.06414 | 6.31 | 0.01016 | -0.03331 | NaN | 1 | 3.841e-06 | 0.5476 | 1.03 | 5.196 | K015
11 | Enter sample name... | Viscometry shear rate table | 1868 | 965.9 | 30 | 0.05554 | 10 | 0.005554 | -0.03731 | NaN | 1 | 3.326e-06 | 0.8678 | 0.9213 | 1.61 | K015
12 | Enter sample name... | Viscometry shear rate table | 1958 | 1056 | 30 | 0.04129 | 15.85 | 0.002605 | -0.04297 | NaN | 1 | 2.472e-06 | 1.375 | 1.074 | 5.995 | K015
13 | Enter sample name... | Viscometry shear rate table | 2048 | 1146 | 30 | 0.04524 | 25.12 | 0.001801 | -0.04424 | NaN | 1 | 2.709e-06 | 2.18 | 1.057 | 1.092 | K015
14 | Enter sample name... | Viscometry shear rate table | 2138 | 1236 | 30 | 0.06984 | 39.81 | 0.001754 | -0.04827 | NaN | 1 | 4.183e-06 | 3.455 | 1.03 | 4.096 | K015
15 | Enter sample name... | Viscometry shear rate table | 2228 | 1326 | 30 | 0.1021 | 63.1 | 0.001619 | -0.05089 | NaN | 1 | 6.117e-06 | 5.476 | 0.8917 | 0.4554 | K015
16 | Enter sample name... | Viscometry shear rate table | 2318 | 1416 | 30 | 0.1662 | 100 | 0.001662 | -0.05472 | NaN | 1 | 9.953e-06 | 8.678 | 1.008 | 2.295 | K015
17 | Enter sample name... | Viscometry shear rate table | 2408 | 1506 | 30 | 0.309 | 158.5 | 0.001949 | -0.05884 | NaN | 1 | 1.85e-05 | 13.75 | 1.011 | 2.192 | K015
18 | Enter sample name... | Viscometry shear rate table | 2498 | 1596 | 30 | 0.6125 | 251.2 | 0.002438 | -0.06342 | NaN | 1 | 3.668e-05 | 21.8 | 1.005 | 3.276 | K015
19 | Enter sample name... | Viscometry shear rate table | 2521 | 1619 | 30 | 1.297 | 398.1 | 0.003259 | -0.06695 | NaN | 1 | 7.77e-05 | 34.55 | 1.004 | 0.5009
20 | Enter sample name... | Viscometry shear rate table | 2544 | 1643 | 30 | 2.985 | 631 | 0.00473 | -0.07682 | NaN | 1 | 0.0001787 | 54.76 | 0.998 | 0.5397
21 | Enter sample name... | Viscometry shear rate table | 2568 | 1666 | 30 | 6.863 | 1000 | 0.006862 | -0.1015 | NaN | 1 | 0.000411 | 86.78 | 0.9971 | 4.133