## Tabelle1
Index | Sample Name |  | texp (s) | t (s) | T (°C) | sigma (Pa) | gamma (s^-1) | eta (Pas) | F(N) | N1 (Pa) | g (mm) | tau (Nm) | (gsigma(rad/s) | steady state | sigmaabs (rad | Note
1 | Enter sample name... (1) | Viscometry shear rate table | 991.9 | 90 | 30 | 0.01447 | 0.09987 | 0.1449 | -0.1062 | NaN | 1 | 8.668e-07 | 0.008666 | 0.9494 | 5.167 | K015
2 | Enter sample name... (1) | Viscometry shear rate table | 1082 | 180 | 30 | 0.01432 | 0.1585 | 0.09037 | -0.1093 | NaN | 1 | 8.578e-07 | 0.01375 | 1.003 | 0.1219 | K015
3 | Enter sample name... (1) | Viscometry shear rate table | 1172 | 270 | 30 | 0.01534 | 0.2511 | 0.06108 | -0.1114 | NaN | 1 | 9.186e-07 | 0.02179 | 1.031 | 2.083 | K015
4 | Enter sample name... (1) | Viscometry shear rate table | 1262 | 360 | 30 | 0.0165 | 0.3982 | 0.04143 | -0.1137 | NaN | 1 | 9.879e-07 | 0.03455 | 1.109 | 5.192 | K015
5 | Enter sample name... (1) | Viscometry shear rate table | 1352 | 450 | 30 | 0.0167 | 0.631 | 0.02647 | -0.1164 | NaN | 1 | 1e-06 | 0.05476 | 1.131 | 3.836 | K015
6 | Enter sample name... (1) | Viscometry shear rate table | 1442 | 540 | 30 | 0.0132 | 1 | 0.0132 | -0.1189 | NaN | 1 | 7.905e-07 | 0.08678 | 1.173 | 5.361 | K015
7 | Enter sample name... (1) | Viscometry shear rate table | 1532 | 630 | 30 | 0.01723 | 1.585 | 0.01087 | -0.1197 | NaN | 1 | 1.032e-06 | 0.1375 | 0.868 | 5.171 | K015
8 | Enter sample name... (1) | Viscometry shear rate table | 1622 | 720 | 30 | 0.01881 | 2.512 | 0.007489 | -0.123 | NaN | 1 | 1.127e-06 | 0.218 | 1.418 | 5.937 | K015
9 | Enter sample name... (1) | Viscometry shear rate table | 1712 | 810 | 30 | 0.02008 | 3.981 | 0.005044 | -0.1246 | NaN | 1 | 1.203e-06 | 0.3455 | 1.044 | 5.609 | K015
10 | Enter sample name... (1) | Viscometry shear rate table | 1802 | 900.1 | 30 | 0.02113 | 6.31 | 0.003348 | -0.1274 | NaN | 1 | 1.265e-06 | 0.5476 | 0.9996 | 4.617 | K015
11 | Enter sample name... (1) | Viscometry shear rate table | 1892 | 990.1 | 30 | 0.02292 | 10 | 0.002292 | -0.1304 | NaN | 1 | 1.373e-06 | 0.8678 | 1.087 | 1.029 | K015
12 | Enter sample name... (1) | Viscometry shear rate table | 1982 | 1080 | 30 | 0.02124 | 15.85 | 0.00134 | -0.1317 | NaN | 1 | 1.272e-06 | 1.375 | 0.9855 | 5.416 | K015
13 | Enter sample name... (1) | Viscometry shear rate table | 2072 | 1170 | 30 | 0.02387 | 25.12 | 0.0009501 | -0.1337 | NaN | 1 | 1.429e-06 | 2.18 | 1.042 | 0.5139 | K015
14 | Enter sample name... (1) | Viscometry shear rate table | 2162 | 1260 | 30 | 0.03047 | 39.81 | 0.0007654 | -0.1367 | NaN | 1 | 1.825e-06 | 3.455 | 1.029 | 3.518 | K015
15 | Enter sample name... (1) | Viscometry shear rate table | 2252 | 1350 | 30 | 0.06641 | 63.1 | 0.001053 | -0.1389 | NaN | 1 | 3.977e-06 | 5.476 | 1.011 | 6.179 | K015
16 | Enter sample name... (1) | Viscometry shear rate table | 2342 | 1440 | 30 | 0.1374 | 100 | 0.001374 | -0.1424 | NaN | 1 | 8.228e-06 | 8.678 | 1.008 | 1.713 | K015
17 | Enter sample name... (1) | Viscometry shear rate table | 2432 | 1530 | 30 | 0.2766 | 158.5 | 0.001745 | -0.1447 | NaN | 1 | 1.656e-05 | 13.75 | 1.011 | 1.657 | K015
18 | Enter sample name... (1) | Viscometry shear rate table | 2459 | 1557 | 30 | 0.5739 | 251.2 | 0.002285 | -0.1466 | NaN | 1 | 3.437e-05 | 21.8 | 1.002 | 3.344
19 | Enter sample name... (1) | Viscometry shear rate table | 2483 | 1581 | 30 | 1.214 | 398.1 | 0.00305 | -0.1501 | NaN | 1 | 7.272e-05 | 34.55 | 1.004 | 2.811
20 | Enter sample name... (1) | Viscometry shear rate table | 2506 | 1604 | 30 | 2.904 | 631 | 0.004602 | -0.159 | NaN | 1 | 0.0001739 | 54.76 | 1.003 | 3.231
21 | Enter sample name... (1) | Viscometry shear rate table | 2529 | 1628 | 30 | 6.828 | 1000 | 0.006828 | -0.185 | NaN | 1 | 0.0004089 | 86.78 | 0.9992 | 0.8286