## Tabelle1
Index | Sample Name |  | texp (s) | t (s) | T (°C) | sigma (Pa) | gamma (s^-1) | eta (Pas) | F(N) | N1 (Pa) | g (mm) | tau (Nm) | (gsigma(rad/s) | steady state | sigmaabs (rad | Note
1 | Enter sample name... | Viscometry shear rate table | 952.7 | 49.2 | 30 | 0.0009773 | 0.1 | 0.009772 | -0.01499 | NaN | 1 | -5.852e-08 | 0.008678 | 1.004 | 0.4355
2 | Enter sample name... | Viscometry shear rate table | 1043 | 139.2 | 30 | 0.0005033 | 0.1585 | 0.003176 | -0.01695 | NaN | 1 | -3.014e-08 | 0.01375 | 1.529 | 1.673 | K015
3 | Enter sample name... | Viscometry shear rate table | 1133 | 229.2 | 30 | 0.001622 | 0.2512 | 0.006456 | -0.01971 | NaN | 1 | 9.712e-08 | 0.0218 | 0.8998 | 3.635 | K015
4 | Enter sample name... | Viscometry shear rate table | 1223 | 319.2 | 30 | 0.0007739 | 0.3981 | 0.001944 | -0.02282 | NaN | 1 | -4.635e-08 | 0.03455 | 0.7114 | 0.4608 | K015
5 | Enter sample name... | Viscometry shear rate table | 1313 | 409.2 | 30 | 0.001691 | 0.631 | 0.002679 | -0.02397 | NaN | 1 | 1.012e-07 | 0.05476 | 1.504 | 5.388 | K015
6 | Enter sample name... | Viscometry shear rate table | 1403 | 499.2 | 30 | 0.0005262 | 1 | 0.0005261 | -0.03059 | NaN | 1 | 3.151e-08 | 0.08678 | 2.502 | 0.6302 | K015
7 | Enter sample name... | Viscometry shear rate table | 1493 | 589.2 | 30 | 0.00116 | 1.585 | 0.0007318 | -0.03145 | NaN | 1 | 6.946e-08 | 0.1375 | 3.085 | 0.4402 | K015
8 | Enter sample name... | Viscometry shear rate table | 1583 | 679.2 | 30 | 0.001351 | 2.512 | 0.0005378 | -0.03467 | NaN | 1 | 8.091e-08 | 0.218 | 3.255 | 1.206 | K015
9 | Enter sample name... | Viscometry shear rate table | 1673 | 769.2 | 30 | 0.0024 | 3.982 | 0.0006026 | -0.03826 | NaN | 1 | 1.437e-07 | 0.3455 | 1.796 | 0.877 | K015
10 | Enter sample name... | Viscometry shear rate table | 1763 | 859.3 | 30 | 0.003954 | 6.31 | 0.0006266 | -0.04128 | NaN | 1 | 2.368e-07 | 0.5476 | 0.858 | 6.17 | K015
11 | Enter sample name... | Viscometry shear rate table | 1853 | 949.3 | 30 | 0.007569 | 10 | 0.0007568 | -0.04456 | NaN | 1 | 4.533e-07 | 0.8678 | 0.8782 | 2.581 | K015
12 | Enter sample name... | Viscometry shear rate table | 1943 | 1039 | 30 | 0.009794 | 15.85 | 0.0006179 | -0.04675 | NaN | 1 | 5.865e-07 | 1.375 | 0.9661 | 0.6821 | K015
13 | Enter sample name... | Viscometry shear rate table | 2033 | 1129 | 30 | 0.01433 | 25.12 | 0.0005704 | -0.05049 | NaN | 1 | 8.581e-07 | 2.18 | 1.037 | 2.057 | K015
14 | Enter sample name... | Viscometry shear rate table | 2123 | 1219 | 30 | 0.02507 | 39.81 | 0.0006296 | -0.0533 | NaN | 1 | 1.501e-06 | 3.455 | 0.9695 | 5.07 | K015
15 | Enter sample name... | Viscometry shear rate table | 2213 | 1309 | 30 | 0.05572 | 63.1 | 0.000883 | -0.05662 | NaN | 1 | 3.337e-06 | 5.476 | 0.996 | 1.414 | K015
16 | Enter sample name... | Viscometry shear rate table | 2303 | 1399 | 30 | 0.1174 | 100 | 0.001174 | -0.05917 | NaN | 1 | 7.033e-06 | 8.678 | 0.9987 | 3.254 | K015
17 | Enter sample name... | Viscometry shear rate table | 2393 | 1489 | 30 | 0.2464 | 158.5 | 0.001554 | -0.06291 | NaN | 1 | 1.475e-05 | 13.75 | 1.006 | 3.193 | K015
18 | Enter sample name... | Viscometry shear rate table | 2483 | 1579 | 30 | 0.526 | 251.2 | 0.002094 | -0.06605 | NaN | 1 | 3.15e-05 | 21.8 | 0.9989 | 4.509 | K015
19 | Enter sample name... | Viscometry shear rate table | 2510 | 1607 | 30 | 1.184 | 398.1 | 0.002975 | -0.07037 | NaN | 1 | 7.092e-05 | 34.55 | 1.005 | 1.797
20 | Enter sample name... | Viscometry shear rate table | 2533 | 1630 | 30 | 2.873 | 631 | 0.004553 | -0.07974 | NaN | 1 | 0.000172 | 54.76 | 1.001 | 2.214
21 | Enter sample name... | Viscometry shear rate table | 2557 | 1653 | 29.99 | 6.74 | 1000 | 0.006739 | -0.1046 | NaN | 1 | 0.0004036 | 86.78 | 0.9988 | 3.672