## Tabelle1
Index | Sample Name |  | texp (s) | t (s) | T (°C) | sigma (Pa) | gamma (s^-1) | eta (Pas) | F(N) | N1 (Pa) | g (mm) | tau (Nm) | (gsigma(rad/s) | steady state | sigmaabs (rad | Note
1 | Enter sample name... (1) | Viscometry shear rate table | 992 | 90 | 30 | 0.001914 | 0.1 | 0.01914 | -0.1174 | NaN | 1 | 1.147e-07 | 0.008678 | 0.9873 | 4.564 | K015
2 | Enter sample name... (1) | Viscometry shear rate table | 1082 | 180 | 30 | 0.001019 | 0.1585 | 0.006428 | -0.1191 | NaN | 1 | 6.101e-08 | 0.01375 | 1.584 | 5.802 | K015
3 | Enter sample name... (1) | Viscometry shear rate table | 1172 | 270 | 30 | 0.0003349 | 0.2512 | 0.001333 | -0.1205 | NaN | 1 | 2.006e-08 | 0.0218 | 0.4487 | 1.48 | K015
4 | Enter sample name... (1) | Viscometry shear rate table | 1262 | 360 | 30 | 0.003398 | 0.3981 | 0.008533 | -0.1226 | NaN | 1 | 2.035e-07 | 0.03455 | 0.987 | 4.589 | K015
5 | Enter sample name... (1) | Viscometry shear rate table | 1352 | 450 | 30 | 0.003274 | 0.631 | 0.005189 | -0.1242 | NaN | 1 | 1.961e-07 | 0.05475 | 0.7811 | 3.233 | K015
6 | Enter sample name... (1) | Viscometry shear rate table | 1442 | 540 | 30 | 0.004712 | 1 | 0.004712 | -0.1265 | NaN | 1 | 2.822e-07 | 0.08678 | 0.9906 | 4.76 | K015
7 | Enter sample name... (1) | Viscometry shear rate table | 1532 | 630 | 30 | 0.005656 | 1.585 | 0.003568 | -0.1281 | NaN | 1 | 3.387e-07 | 0.1375 | 0.7589 | 4.569 | K015
8 | Enter sample name... (1) | Viscometry shear rate table | 1622 | 720 | 30 | 0.006511 | 2.512 | 0.002592 | -0.1295 | NaN | 1 | 3.899e-07 | 0.218 | 0.7307 | 5.335 | K015
9 | Enter sample name... (1) | Viscometry shear rate table | 1712 | 810.1 | 30 | 0.006888 | 3.981 | 0.00173 | -0.1304 | NaN | 1 | 4.125e-07 | 0.3455 | 0.8012 | 5.008 | K015
10 | Enter sample name... (1) | Viscometry shear rate table | 1802 | 900.1 | 30 | 0.008786 | 6.31 | 0.001392 | -0.1332 | NaN | 1 | 5.262e-07 | 0.5475 | 0.9656 | 4.018 | K015
11 | Enter sample name... (1) | Viscometry shear rate table | 1892 | 990.1 | 30 | 0.01243 | 10 | 0.001243 | -0.1338 | NaN | 1 | 7.442e-07 | 0.8678 | 1.009 | 0.4251 | K015
12 | Enter sample name... (1) | Viscometry shear rate table | 1982 | 1080 | 30 | 0.01587 | 15.85 | 0.001001 | -0.1353 | NaN | 1 | 9.503e-07 | 1.375 | 0.941 | 4.81 | K015
13 | Enter sample name... (1) | Viscometry shear rate table | 2072 | 1170 | 30 | 0.02128 | 25.12 | 0.0008472 | -0.138 | NaN | 1 | 1.275e-06 | 2.18 | 0.9833 | 6.176 | K015
14 | Enter sample name... (1) | Viscometry shear rate table | 2162 | 1260 | 30 | 0.02537 | 39.81 | 0.0006371 | -0.1395 | NaN | 1 | 1.519e-06 | 3.455 | 1.026 | 2.918 | K015
15 | Enter sample name... (1) | Viscometry shear rate table | 2252 | 1350 | 30 | 0.06019 | 63.1 | 0.0009538 | -0.1421 | NaN | 1 | 3.604e-06 | 5.476 | 1.1 | 5.56 | K015
16 | Enter sample name... (1) | Viscometry shear rate table | 2342 | 1440 | 30 | 0.1212 | 100 | 0.001212 | -0.1433 | NaN | 1 | 7.26e-06 | 8.678 | 1.032 | 1.053 | K015
17 | Enter sample name... (1) | Viscometry shear rate table | 2432 | 1530 | 30 | 0.2486 | 158.5 | 0.001569 | -0.1455 | NaN | 1 | 1.489e-05 | 13.75 | 1.014 | 0.8897 | K015
18 | Enter sample name... (1) | Viscometry shear rate table | 2474 | 1572 | 30 | 0.5356 | 251.2 | 0.002132 | -0.1489 | NaN | 1 | 3.208e-05 | 21.8 | 1.005 | 2.839
19 | Enter sample name... (1) | Viscometry shear rate table | 2498 | 1596 | 30 | 1.185 | 398.1 | 0.002978 | -0.1522 | NaN | 1 | 7.099e-05 | 34.55 | 1.004 | 3.667
20 | Enter sample name... (1) | Viscometry shear rate table | 2521 | 1619 | 30 | 2.852 | 631 | 0.004519 | -0.1614 | NaN | 1 | 0.0001708 | 54.76 | 0.997 | 3.691
21 | Enter sample name... (1) | Viscometry shear rate table | 2544 | 1642 | 29.99 | 6.727 | 1000 | 0.006727 | -0.1864 | NaN | 1 | 0.0004029 | 86.78 | 0.9986 | 1.281