## Tabelle1
Index | Sample Name |  | texp (s) | t (s) | T (°C) | sigma (Pa) | gamma (s^-1) | eta (Pas) | F(N) | N1 (Pa) | g (mm) | tau (Nm) | (gsigma(rad/s) | steady state | sigmaabs (rad | Note
1 | Enter sample name... (3) | Viscometry shear rate table | 991.5 | 90 | 30 | 0.009399 | 0.1 | 0.09399 | -0.206 | NaN | 1 | 5.629e-07 | 0.008678 | 0.9729 | 3.362 | K015
2 | Enter sample name... (3) | Viscometry shear rate table | 1019 | 117 | 30 | 0.01059 | 0.1585 | 0.06681 | -0.2062 | NaN | 1 | 6.341e-07 | 0.01375 | 0.999 | 3.734
3 | Enter sample name... (3) | Viscometry shear rate table | 1109 | 207 | 30 | 0.01114 | 0.2512 | 0.04433 | -0.2084 | NaN | 1 | 6.669e-07 | 0.0218 | 1.044 | 5.695 | K015
4 | Enter sample name... (3) | Viscometry shear rate table | 1199 | 297 | 30 | 0.01462 | 0.3982 | 0.03672 | -0.2084 | NaN | 1 | 8.755e-07 | 0.03455 | 1.062 | 2.521 | K015
5 | Enter sample name... (3) | Viscometry shear rate table | 1289 | 387 | 30 | 0.0139 | 0.631 | 0.02203 | -0.2099 | NaN | 1 | 8.325e-07 | 0.05476 | 1.021 | 1.165 | K015
6 | Enter sample name... (3) | Viscometry shear rate table | 1379 | 477 | 30 | 0.01721 | 1 | 0.01721 | -0.2096 | NaN | 1 | 1.031e-06 | 0.08678 | 0.9491 | 2.691 | K015
7 | Enter sample name... (3) | Viscometry shear rate table | 1469 | 567 | 30 | 0.02146 | 1.585 | 0.01354 | -0.2117 | NaN | 1 | 1.285e-06 | 0.1375 | 0.9227 | 2.501 | K015
8 | Enter sample name... (3) | Viscometry shear rate table | 1559 | 657 | 30 | 0.01177 | 2.512 | 0.004685 | -0.2112 | NaN | 1 | 7.049e-07 | 0.218 | 1.049 | 3.267 | K015
9 | Enter sample name... (3) | Viscometry shear rate table | 1649 | 747 | 30 | 0.01523 | 3.981 | 0.003825 | -0.2127 | NaN | 1 | 9.121e-07 | 0.3455 | 0.9962 | 2.938 | K015
10 | Enter sample name... (3) | Viscometry shear rate table | 1739 | 837.1 | 30 | 0.01569 | 6.31 | 0.002487 | -0.2134 | NaN | 1 | 9.397e-07 | 0.5476 | 1.004 | 1.944 | K015
11 | Enter sample name... (3) | Viscometry shear rate table | 1829 | 927.1 | 30 | 0.01676 | 10 | 0.001676 | -0.2155 | NaN | 1 | 1.004e-06 | 0.8678 | 1.053 | 4.641 | K015
12 | Enter sample name... (3) | Viscometry shear rate table | 1919 | 1017 | 30 | 0.01906 | 15.85 | 0.001202 | -0.2155 | NaN | 1 | 1.141e-06 | 1.375 | 0.9879 | 2.746 | K015
13 | Enter sample name... (3) | Viscometry shear rate table | 2009 | 1107 | 30 | 0.02321 | 25.12 | 0.0009241 | -0.2173 | NaN | 1 | 1.39e-06 | 2.18 | 0.9461 | 4.127 | K015
14 | Enter sample name... (3) | Viscometry shear rate table | 2099 | 1197 | 30 | 0.03216 | 39.81 | 0.0008079 | -0.2176 | NaN | 1 | 1.926e-06 | 3.455 | 1.013 | 0.8358 | K015
15 | Enter sample name... (3) | Viscometry shear rate table | 2189 | 1287 | 30 | 0.06554 | 63.1 | 0.001039 | -0.2189 | NaN | 1 | 3.925e-06 | 5.476 | 0.9899 | 3.461 | K015
16 | Enter sample name... (3) | Viscometry shear rate table | 2279 | 1377 | 30 | 0.1319 | 100 | 0.001319 | -0.2227 | NaN | 1 | 7.901e-06 | 8.678 | 0.9971 | 5.212 | K015
17 | Enter sample name... (3) | Viscometry shear rate table | 2369 | 1467 | 30 | 0.2637 | 158.5 | 0.001664 | -0.2247 | NaN | 1 | 1.579e-05 | 13.75 | 0.9886 | 5.062 | K015
18 | Enter sample name... (3) | Viscometry shear rate table | 2426 | 1524 | 30 | 0.547 | 251.2 | 0.002177 | -0.2261 | NaN | 1 | 3.276e-05 | 21.8 | 1.003 | 3.495
19 | Enter sample name... (3) | Viscometry shear rate table | 2449 | 1548 | 30 | 1.196 | 398.1 | 0.003004 | -0.2281 | NaN | 1 | 7.162e-05 | 34.55 | 1.005 | 0.956
20 | Enter sample name... (3) | Viscometry shear rate table | 2473 | 1571 | 30 | 2.864 | 631 | 0.004538 | -0.237 | NaN | 1 | 0.0001715 | 54.76 | 1 | 1.16
21 | Enter sample name... (3) | Viscometry shear rate table | 2496 | 1594 | 29.99 | 6.764 | 1000 | 0.006763 | -0.2628 | NaN | 1 | 0.000405 | 86.78 | 1.001 | 2.61