## Tabelle1
Index | Sample Name |  | texp (s) | t (s) | T (°C) | sigma (Pa) | gamma (s^-1) | eta (Pas) | F(N) | N1 (Pa) | g (mm) | tau (Nm) | (gsigma(rad/s) | steady state | sigmaabs (rad | Note
1 | Enter sample name... (2) | Viscometry shear rate table | 1008 | 90 | 30 | 0.03484 | 0.1 | 0.3482 | -0.1783 | NaN | 1 | 2.086e-06 | 0.008682 | 0.9458 | 1.332 | K015
2 | Enter sample name... (2) | Viscometry shear rate table | 1098 | 180 | 30 | 0.04211 | 0.1585 | 0.2657 | -0.1811 | NaN | 1 | 2.522e-06 | 0.01376 | 0.9492 | 2.569 | K015
3 | Enter sample name... (2) | Viscometry shear rate table | 1188 | 270 | 30 | 0.04134 | 0.2512 | 0.1646 | -0.1817 | NaN | 1 | 2.476e-06 | 0.0218 | 1.001 | 4.531 | K015
4 | Enter sample name... (2) | Viscometry shear rate table | 1278 | 360 | 30 | 0.03959 | 0.3981 | 0.09945 | -0.1839 | NaN | 1 | 2.371e-06 | 0.03455 | 0.9784 | 1.357 | K015
5 | Enter sample name... (2) | Viscometry shear rate table | 1368 | 450 | 30 | 0.04625 | 0.631 | 0.07329 | -0.185 | NaN | 1 | 2.77e-06 | 0.05476 | 1.03 | 0.001104 | K015
6 | Enter sample name... (2) | Viscometry shear rate table | 1458 | 540.1 | 30 | 0.0511 | 1 | 0.0511 | -0.1868 | NaN | 1 | 3.06e-06 | 0.08678 | 0.9873 | 1.527 | K015
7 | Enter sample name... (2) | Viscometry shear rate table | 1548 | 630.1 | 30 | 0.0576 | 1.585 | 0.03634 | -0.1871 | NaN | 1 | 3.449e-06 | 0.1375 | 1.069 | 1.337 | K015
8 | Enter sample name... (2) | Viscometry shear rate table | 1638 | 720.1 | 30 | 0.07501 | 2.512 | 0.02986 | -0.1893 | NaN | 1 | 4.492e-06 | 0.218 | 0.9089 | 2.103 | K015
9 | Enter sample name... (2) | Viscometry shear rate table | 1728 | 810.1 | 30 | 0.07397 | 3.981 | 0.01858 | -0.1901 | NaN | 1 | 4.43e-06 | 0.3455 | 1.081 | 1.776 | K015
10 | Enter sample name... (2) | Viscometry shear rate table | 1818 | 900.1 | 30 | 0.04636 | 6.31 | 0.007347 | -0.1915 | NaN | 1 | 2.776e-06 | 0.5476 | 0.8573 | 0.7836 | K015
11 | Enter sample name... (2) | Viscometry shear rate table | 1908 | 990.1 | 30 | 0.0427 | 10 | 0.00427 | -0.1942 | NaN | 1 | 2.557e-06 | 0.8678 | 0.8939 | 3.481 | K015
12 | Enter sample name... (2) | Viscometry shear rate table | 1998 | 1080 | 30 | 0.04115 | 15.85 | 0.002596 | -0.1955 | NaN | 1 | 2.465e-06 | 1.375 | 1.035 | 1.581 | K015
13 | Enter sample name... (2) | Viscometry shear rate table | 2088 | 1170 | 30 | 0.04225 | 25.12 | 0.001682 | -0.1957 | NaN | 1 | 2.53e-06 | 2.18 | 1.009 | 2.951 | K015
14 | Enter sample name... (2) | Viscometry shear rate table | 2178 | 1260 | 30 | 0.04951 | 39.81 | 0.001244 | -0.1974 | NaN | 1 | 2.965e-06 | 3.455 | 0.9787 | 5.957 | K015
15 | Enter sample name... (2) | Viscometry shear rate table | 2268 | 1350 | 30 | 0.08306 | 63.1 | 0.001316 | -0.1985 | NaN | 1 | 4.974e-06 | 5.476 | 0.9981 | 2.278 | K015
16 | Enter sample name... (2) | Viscometry shear rate table | 2358 | 1440 | 30 | 0.1493 | 100 | 0.001493 | -0.201 | NaN | 1 | 8.94e-06 | 8.678 | 1 | 4.088 | K015
17 | Enter sample name... (2) | Viscometry shear rate table | 2448 | 1530 | 30 | 0.2838 | 158.5 | 0.00179 | -0.2023 | NaN | 1 | 1.699e-05 | 13.75 | 0.9735 | 3.889 | K015
18 | Enter sample name... (2) | Viscometry shear rate table | 2538 | 1620 | 30 | 0.5706 | 251.2 | 0.002272 | -0.2041 | NaN | 1 | 3.417e-05 | 21.8 | 0.9896 | 5.205 | K015
19 | Enter sample name... (2) | Viscometry shear rate table | 2562 | 1644 | 30 | 1.218 | 398.1 | 0.003059 | -0.2058 | NaN | 1 | 7.293e-05 | 34.55 | 1.004 | 4.449
20 | Enter sample name... (2) | Viscometry shear rate table | 2585 | 1667 | 30 | 2.892 | 631 | 0.004583 | -0.216 | NaN | 1 | 0.0001732 | 54.76 | 0.995 | 4.854
21 | Enter sample name... (2) | Viscometry shear rate table | 2608 | 1691 | 29.99 | 6.785 | 1000 | 0.006785 | -0.2411 | NaN | 1 | 0.0004063 | 86.78 | 1.004 | 2.16