## Tabelle1
Index | Sample Name |  | texp (s) | t (s) | T (°C) | sigma (Pa) | gamma (s^-1) | eta (Pas) | F(N) | N1 (Pa) | g (mm) | tau (Nm) | (gsigma(rad/s) | steady state | sigmaabs (rad | Note
1 | Enter sample name... (1) | Viscometry shear rate table | 992.1 | 90 | 30 | 0.01763 | 0.1005 | 0.1754 | -0.08511 | NaN | 1 | 1.056e-06 | 0.008723 | 1.696 | 3.541 | K015
2 | Enter sample name... (1) | Viscometry shear rate table | 1082 | 180 | 30 | 0.009704 | 0.1585 | 0.06123 | -0.08889 | NaN | 1 | 5.811e-07 | 0.01375 | 0.9955 | 4.779 | K015
3 | Enter sample name... (1) | Viscometry shear rate table | 1172 | 270 | 30 | 0.009101 | 0.2512 | 0.03623 | -0.09057 | NaN | 1 | 5.45e-07 | 0.0218 | 1.052 | 0.4572 | K015
4 | Enter sample name... (1) | Viscometry shear rate table | 1262 | 360 | 30 | 0.01133 | 0.3981 | 0.02847 | -0.09336 | NaN | 1 | 6.787e-07 | 0.03455 | 0.9293 | 3.566 | K015
5 | Enter sample name... (1) | Viscometry shear rate table | 1352 | 450 | 30 | 0.01143 | 0.631 | 0.01812 | -0.09511 | NaN | 1 | 6.846e-07 | 0.05475 | 0.9087 | 2.21 | K015
6 | Enter sample name... (1) | Viscometry shear rate table | 1442 | 540 | 30 | 0.01668 | 1 | 0.01668 | -0.09642 | NaN | 1 | 9.988e-07 | 0.08678 | 0.9549 | 3.736 | K015
7 | Enter sample name... (1) | Viscometry shear rate table | 1532 | 630 | 30 | 0.02075 | 1.585 | 0.01309 | -0.0994 | NaN | 1 | 1.243e-06 | 0.1375 | 0.9874 | 3.547 | K015
8 | Enter sample name... (1) | Viscometry shear rate table | 1622 | 720.1 | 30 | 0.01282 | 2.511 | 0.005105 | -0.1015 | NaN | 1 | 7.679e-07 | 0.2179 | 0.2903 | 4.311 | K015
9 | Enter sample name... (1) | Viscometry shear rate table | 1712 | 810.1 | 30 | 0.01405 | 3.981 | 0.003529 | -0.1035 | NaN | 1 | 8.415e-07 | 0.3455 | 1.149 | 3.982 | K015
10 | Enter sample name... (1) | Viscometry shear rate table | 1802 | 900.1 | 30 | 0.01737 | 6.31 | 0.002753 | -0.1049 | NaN | 1 | 1.04e-06 | 0.5476 | 1.036 | 2.987 | K015
11 | Enter sample name... (1) | Viscometry shear rate table | 1892 | 990.1 | 30 | 0.02475 | 10 | 0.002475 | -0.1067 | NaN | 1 | 1.482e-06 | 0.8678 | 1.021 | 5.681 | K015
12 | Enter sample name... (1) | Viscometry shear rate table | 1982 | 1080 | 30 | 0.0305 | 15.85 | 0.001925 | -0.1094 | NaN | 1 | 1.827e-06 | 1.375 | 0.7991 | 3.781 | K015
13 | Enter sample name... (1) | Viscometry shear rate table | 2072 | 1170 | 30 | 0.02964 | 25.12 | 0.00118 | -0.1126 | NaN | 1 | 1.775e-06 | 2.18 | 0.9259 | 5.154 | K015
14 | Enter sample name... (1) | Viscometry shear rate table | 2162 | 1260 | 30 | 0.04142 | 39.81 | 0.00104 | -0.1142 | NaN | 1 | 2.48e-06 | 3.455 | 0.9911 | 1.878 | K015
15 | Enter sample name... (1) | Viscometry shear rate table | 2252 | 1350 | 30 | 0.06662 | 63.1 | 0.001056 | -0.1164 | NaN | 1 | 3.99e-06 | 5.476 | 0.9977 | 4.483 | K015
16 | Enter sample name... (1) | Viscometry shear rate table | 2342 | 1440 | 30 | 0.134 | 100 | 0.00134 | -0.1197 | NaN | 1 | 8.025e-06 | 8.678 | 1.023 | 0.04407 | K015
17 | Enter sample name... (1) | Viscometry shear rate table | 2432 | 1530 | 30 | 0.2674 | 158.5 | 0.001687 | -0.1221 | NaN | 1 | 1.601e-05 | 13.75 | 0.9896 | 6.132 | K015
18 | Enter sample name... (1) | Viscometry shear rate table | 2466 | 1564 | 30 | 0.5471 | 251.2 | 0.002178 | -0.1245 | NaN | 1 | 3.276e-05 | 21.8 | 1.004 | 3.26
19 | Enter sample name... (1) | Viscometry shear rate table | 2491 | 1589 | 30 | 1.191 | 398.1 | 0.002992 | -0.1276 | NaN | 1 | 7.134e-05 | 34.55 | 1 | 4.492
20 | Enter sample name... (1) | Viscometry shear rate table | 2514 | 1612 | 30 | 2.869 | 631 | 0.004546 | -0.1365 | NaN | 1 | 0.0001718 | 54.76 | 0.9983 | 4.864
21 | Enter sample name... (1) | Viscometry shear rate table | 2537 | 1635 | 30 | 6.801 | 1000 | 0.006801 | -0.1608 | NaN | 1 | 0.0004073 | 86.78 | 1.005 | 2.516