## Tabelle1
Index | Sample Name |  | texp (s) | t (s) | T (°C) | sigma (Pa) | gamma (s^-1) | eta (Pas) | F(N) | N1 (Pa) | g (mm) | tau (Nm) | (gsigma(rad/s) | steady state | sigmaabs (rad | Note
1 | Enter sample name... | Viscometry shear rate table | 992.6 | 90 | 30 | 0.07372 | 0.09037 | 0.8157 | 0.01318 | NaN | 1 | 4.415e-06 | 0.007842 | 0.6036 | 0.7753 | K015
2 | Enter sample name... | Viscometry shear rate table | 1083 | 180 | 30 | 0.06967 | 0.1584 | 0.44 | 0.007777 | NaN | 1 | 4.172e-06 | 0.01374 | 1.608 | 2.008 | K015
3 | Enter sample name... | Viscometry shear rate table | 1173 | 270 | 30 | 0.02207 | 0.2513 | 0.0878 | 0.003677 | NaN | 1 | 1.322e-06 | 0.02181 | 0.8773 | 3.968 | K015
4 | Enter sample name... | Viscometry shear rate table | 1263 | 360 | 30 | 0.0177 | 0.398 | 0.04448 | 0.0009022 | NaN | 1 | 1.06e-06 | 0.03453 | 0.8625 | 0.7905 | K015
5 | Enter sample name... | Viscometry shear rate table | 1353 | 450 | 30 | 0.1108 | 0.6313 | 0.1755 | -0.002373 | NaN | 1 | 6.634e-06 | 0.05478 | 0.2726 | 5.714 | K015
6 | Enter sample name... | Viscometry shear rate table | 1443 | 540 | 30 | 0.04436 | 0.9825 | 0.04515 | -0.008041 | NaN | 1 | 2.656e-06 | 0.08526 | 3.905 | 0.8812 | K015
7 | Enter sample name... | Viscometry shear rate table | 1533 | 630 | 30 | 0.1123 | 1.555 | 0.07222 | -0.01119 | NaN | 1 | 6.724e-06 | 0.1349 | -2.538 | 0.6041 | K015
8 | Enter sample name... | Viscometry shear rate table | 1623 | 720 | 30 | 0.04434 | 2.508 | 0.01768 | -0.0154 | NaN | 1 | 2.655e-06 | 0.2176 | -0.008536 | 1.316 | K015
9 | Enter sample name... | Viscometry shear rate table | 1713 | 810 | 30 | 0.09861 | 3.962 | 0.02489 | -0.01909 | NaN | 1 | 5.905e-06 | 0.3438 | 0.274 | 0.8518 | K015
10 | Enter sample name... | Viscometry shear rate table | 1803 | 900 | 30 | 0.4175 | 6.286 | 0.06642 | -0.02187 | NaN | 1 | 2.5e-05 | 0.5455 | 1.865 | 5.997 | K015
11 | Enter sample name... | Viscometry shear rate table | 1893 | 990 | 30 | 0.0788 | 10 | 0.007878 | -0.025 | NaN | 1 | 4.719e-06 | 0.8679 | 1.355 | 2.379 | K015
12 | Enter sample name... | Viscometry shear rate table | 1983 | 1080 | 30 | 0.08771 | 15.85 | 0.005535 | -0.03085 | NaN | 1 | 5.253e-06 | 1.375 | 0.1323 | 0.3766 | K015
13 | Enter sample name... | Viscometry shear rate table | 2073 | 1170 | 30 | 0.09215 | 25.12 | 0.003668 | -0.03363 | NaN | 1 | 5.519e-06 | 2.18 | 1.028 | 1.733 | K015
14 | Enter sample name... | Viscometry shear rate table | 2163 | 1260 | 30 | 0.0592 | 39.81 | 0.001487 | -0.03802 | NaN | 1 | 3.546e-06 | 3.455 | 1.106 | 4.763 | K015
15 | Enter sample name... | Viscometry shear rate table | 2253 | 1350 | 30 | 0.06701 | 63.1 | 0.001062 | -0.04072 | NaN | 1 | 4.013e-06 | 5.476 | 0.9735 | 1.107 | K015
16 | Enter sample name... | Viscometry shear rate table | 2343 | 1440 | 30 | 0.1228 | 100 | 0.001228 | -0.04382 | NaN | 1 | 7.355e-06 | 8.678 | 0.9858 | 2.884 | K015
17 | Enter sample name... | Viscometry shear rate table | 2433 | 1530 | 30 | 0.2586 | 158.5 | 0.001631 | -0.04701 | NaN | 1 | 1.548e-05 | 13.75 | 1.01 | 2.763 | K015
18 | Enter sample name... | Viscometry shear rate table | 2520 | 1617 | 30 | 0.5431 | 251.2 | 0.002162 | -0.05299 | NaN | 1 | 3.252e-05 | 21.8 | 1.002 | 3.852
19 | Enter sample name... | Viscometry shear rate table | 2544 | 1641 | 30 | 1.197 | 398.1 | 0.003007 | -0.05573 | NaN | 1 | 7.17e-05 | 34.55 | 0.9942 | 5.351
20 | Enter sample name... | Viscometry shear rate table | 2567 | 1664 | 30 | 2.874 | 631 | 0.004554 | -0.06581 | NaN | 1 | 0.0001721 | 54.76 | 0.9996 | 5.945
21 | Enter sample name... | Viscometry shear rate table | 2590 | 1688 | 29.99 | 6.833 | 1000 | 0.006833 | -0.09196 | NaN | 1 | 0.0004092 | 86.78 | 0.9991 | 0.8744