## Tabelle1
Index | Sample Name |  | texp (s) | t (s) | T (°C) | sigma (Pa) | gamma (s^-1) | eta (Pas) | F(N) | N1 (Pa) | g (mm) | tau (Nm) | (gsigma(rad/s) | steady state | sigmaabs (rad | Note
1 | Enter sample name... (1) | Viscometry shear rate table | 992.2 | 90 | 30 | 0.02926 | 0.09969 | 0.2935 | -0.09674 | NaN | 1 | 1.752e-06 | 0.008651 | 0.6385 | 1.309 | K015
2 | Enter sample name... (1) | Viscometry shear rate table | 1082 | 180 | 30 | 0.02343 | 0.1585 | 0.1479 | -0.09921 | NaN | 1 | 1.403e-06 | 0.01375 | 1.103 | 2.543 | K015
3 | Enter sample name... (1) | Viscometry shear rate table | 1172 | 270 | 30 | 0.02256 | 0.2485 | 0.09076 | -0.1008 | NaN | 1 | 1.351e-06 | 0.02157 | 0.2832 | 4.503 | K015
4 | Enter sample name... (1) | Viscometry shear rate table | 1262 | 360 | 30 | 0.06333 | 0.4004 | 0.1581 | -0.1045 | NaN | 1 | 3.792e-06 | 0.03475 | 0.4799 | 1.324 | K015
5 | Enter sample name... (1) | Viscometry shear rate table | 1352 | 450 | 30 | 0.04113 | 0.6274 | 0.06556 | -0.107 | NaN | 1 | 2.463e-06 | 0.05445 | -0.5604 | 6.216 | K015
6 | Enter sample name... (1) | Viscometry shear rate table | 1442 | 540.1 | 30 | 0.06258 | 0.9872 | 0.06339 | -0.1088 | NaN | 1 | 3.748e-06 | 0.08566 | -0.09586 | 1.372 | K015
7 | Enter sample name... (1) | Viscometry shear rate table | 1532 | 630.1 | 30 | 0.08275 | 1.57 | 0.0527 | -0.1094 | NaN | 1 | 4.955e-06 | 0.1362 | 1.08 | 1.138 | K015
8 | Enter sample name... (1) | Viscometry shear rate table | 1622 | 720.1 | 30 | 0.09078 | 2.496 | 0.03637 | -0.1136 | NaN | 1 | 5.436e-06 | 0.2166 | 1.768 | 1.804 | K015
9 | Enter sample name... (1) | Viscometry shear rate table | 1712 | 810.1 | 30 | 0.1254 | 3.943 | 0.03181 | -0.1165 | NaN | 1 | 7.51e-06 | 0.3422 | 0.6545 | 1.415 | K015
10 | Enter sample name... (1) | Viscometry shear rate table | 1802 | 900.1 | 30 | 0.1623 | 6.279 | 0.02584 | -0.1193 | NaN | 1 | 9.718e-06 | 0.5448 | 2.86 | 0.2419 | K015
11 | Enter sample name... (1) | Viscometry shear rate table | 1892 | 990.1 | 30 | 0.1139 | 10 | 0.01139 | -0.1227 | NaN | 1 | 6.822e-06 | 0.8678 | 0.7361 | 2.892 | K015
12 | Enter sample name... (1) | Viscometry shear rate table | 1982 | 1080 | 30 | 0.1007 | 15.85 | 0.006357 | -0.1234 | NaN | 1 | 6.033e-06 | 1.375 | 0.5345 | 0.9746 | K015
13 | Enter sample name... (1) | Viscometry shear rate table | 2072 | 1170 | 30 | 0.1143 | 25.12 | 0.004551 | -0.1261 | NaN | 1 | 6.847e-06 | 2.18 | 0.9942 | 2.345 | K015
14 | Enter sample name... (1) | Viscometry shear rate table | 2162 | 1260 | 30 | 0.0854 | 39.81 | 0.002145 | -0.1268 | NaN | 1 | 5.114e-06 | 3.455 | 0.6742 | 5.334 | K015
15 | Enter sample name... (1) | Viscometry shear rate table | 2252 | 1350 | 30 | 0.07466 | 63.1 | 0.001183 | -0.1311 | NaN | 1 | 4.471e-06 | 5.476 | 1.004 | 1.695 | K015
16 | Enter sample name... (1) | Viscometry shear rate table | 2342 | 1440 | 30 | 0.1291 | 100 | 0.001291 | -0.1324 | NaN | 1 | 7.731e-06 | 8.678 | 0.9954 | 3.448 | K015
17 | Enter sample name... (1) | Viscometry shear rate table | 2432 | 1530 | 30 | 0.2655 | 158.5 | 0.001675 | -0.1359 | NaN | 1 | 1.59e-05 | 13.75 | 0.9698 | 3.249 | K015
18 | Enter sample name... (1) | Viscometry shear rate table | 2522 | 1620 | 30 | 0.5507 | 251.2 | 0.002192 | -0.1377 | NaN | 1 | 3.298e-05 | 21.8 | 0.9978 | 4.567 | K015
19 | Enter sample name... (1) | Viscometry shear rate table | 2546 | 1643 | 30 | 1.191 | 398.1 | 0.002991 | -0.1399 | NaN | 1 | 7.132e-05 | 34.55 | 0.997 | 1.149
20 | Enter sample name... (1) | Viscometry shear rate table | 2569 | 1667 | 30 | 2.891 | 631 | 0.004582 | -0.1504 | NaN | 1 | 0.0001731 | 54.76 | 0.999 | 1.205
21 | Enter sample name... (1) | Viscometry shear rate table | 2592 | 1690 | 29.99 | 6.862 | 1000 | 0.006862 | -0.1767 | NaN | 1 | 0.0004109 | 86.78 | 0.9994 | 2.995