## Tabelle1
Index | Sample Name |  | texp (s) | t (s) | T (°C) | sigma (Pa) | gamma (s^-1) | eta (Pas) | F(N) | N1 (Pa) | g (mm) | tau (Nm) | (gsigma(rad/s) | steady state | sigmaabs (rad | Note
1 | Enter sample name... | Viscometry shear rate table | 991.7 | 90 | 30 | 0.05087 | 0.09995 | 0.509 | 0.02941 | NaN | 1 | 3.047e-06 | 0.008674 | 0.9418 | 0.7898 | K015
2 | Enter sample name... | Viscometry shear rate table | 1082 | 180 | 30 | 0.03348 | 0.1578 | 0.2122 | 0.02819 | NaN | 1 | 2.005e-06 | 0.01369 | 0.7912 | 2.025 | K015
3 | Enter sample name... | Viscometry shear rate table | 1172 | 270 | 30 | 0.04256 | 0.2501 | 0.1702 | 0.02624 | NaN | 1 | 2.549e-06 | 0.02171 | 1.574 | 3.987 | K015
4 | Enter sample name... | Viscometry shear rate table | 1262 | 360 | 30 | 0.0406 | 0.3981 | 0.102 | 0.02497 | NaN | 1 | 2.431e-06 | 0.03455 | 0.9466 | 0.8078 | K015
5 | Enter sample name... | Viscometry shear rate table | 1352 | 450 | 30 | 0.05033 | 0.626 | 0.0804 | 0.02455 | NaN | 1 | 3.014e-06 | 0.05432 | 1.14 | 5.721 | K015
6 | Enter sample name... | Viscometry shear rate table | 1442 | 540 | 30 | 0.03206 | 0.9998 | 0.03207 | 0.02219 | NaN | 1 | 1.92e-06 | 0.08676 | 1.291 | 0.9367 | K015
7 | Enter sample name... | Viscometry shear rate table | 1532 | 630.1 | 30 | 0.08196 | 1.56 | 0.05254 | 0.02664 | NaN | 1 | 4.908e-06 | 0.1354 | 0.3832 | 0.6169 | K015
8 | Enter sample name... | Viscometry shear rate table | 1622 | 720.1 | 30 | 0.06681 | 2.512 | 0.0266 | 0.02234 | NaN | 1 | 4.001e-06 | 0.2179 | 0.02561 | 1.302 | K015
9 | Enter sample name... | Viscometry shear rate table | 1712 | 810.1 | 30 | 0.1004 | 3.949 | 0.02541 | 0.02085 | NaN | 1 | 6.01e-06 | 0.3427 | 0.4189 | 0.8433 | K015
10 | Enter sample name... | Viscometry shear rate table | 1802 | 900.1 | 30 | 0.09427 | 6.311 | 0.01494 | 0.02144 | NaN | 1 | 5.645e-06 | 0.5476 | 1.879 | 6.095 | K015
11 | Enter sample name... | Viscometry shear rate table | 1892 | 990.1 | 30 | 0.1314 | 10 | 0.01314 | 0.01968 | NaN | 1 | 7.87e-06 | 0.8678 | 0.4273 | 2.506 | K015
12 | Enter sample name... | Viscometry shear rate table | 1982 | 1080 | 30 | 0.1201 | 15.85 | 0.007579 | 0.01819 | NaN | 1 | 7.194e-06 | 1.376 | 1.16 | 0.6068 | K015
13 | Enter sample name... | Viscometry shear rate table | 2072 | 1170 | 30 | 0.1228 | 25.11 | 0.004891 | 0.01778 | NaN | 1 | 7.355e-06 | 2.179 | -0.05139 | 1.976 | K015
14 | Enter sample name... | Viscometry shear rate table | 2162 | 1260 | 30 | 0.1069 | 39.81 | 0.002686 | 0.01756 | NaN | 1 | 6.404e-06 | 3.455 | 0.9909 | 4.984 | K015
15 | Enter sample name... | Viscometry shear rate table | 2252 | 1350 | 30 | 0.08387 | 63.1 | 0.001329 | 0.01699 | NaN | 1 | 5.022e-06 | 5.476 | 1.01 | 1.305 | K015
16 | Enter sample name... | Viscometry shear rate table | 2342 | 1440 | 30 | 0.1264 | 100 | 0.001264 | 0.01483 | NaN | 1 | 7.567e-06 | 8.678 | 1.009 | 3.106 | K015
17 | Enter sample name... | Viscometry shear rate table | 2432 | 1530 | 30 | 0.2639 | 158.5 | 0.001665 | 0.01364 | NaN | 1 | 1.581e-05 | 13.75 | 1.026 | 2.987 | K015
18 | Enter sample name... | Viscometry shear rate table | 2522 | 1620 | 30 | 0.5469 | 251.2 | 0.002177 | 0.01149 | NaN | 1 | 3.275e-05 | 21.8 | 1.016 | 4.277 | K015
19 | Enter sample name... | Viscometry shear rate table | 2545 | 1643 | 30 | 1.211 | 398.1 | 0.003043 | 0.008708 | NaN | 1 | 7.255e-05 | 34.55 | 1.001 | 0.87
20 | Enter sample name... | Viscometry shear rate table | 2568 | 1667 | 30 | 2.903 | 631 | 0.004601 | 0.001245 | NaN | 1 | 0.0001738 | 54.76 | 1 | 1.124
21 | Enter sample name... | Viscometry shear rate table | 2591 | 1690 | 30 | 6.863 | 1000 | 0.006863 | -0.0232 | NaN | 1 | 0.000411 | 86.78 | 1.003 | 2.979