## Tabelle1
Index | Sample Name |  | texp (s) | t (s) | T (°C) | sigma (Pa) | gamma (s^-1) | eta (Pas) | F(N) | N1 (Pa) | g (mm) | tau (Nm) | (gsigma(rad/s) | steady state | sigmaabs (rad | Note
1 | Enter sample name... (2) | Viscometry shear rate table | 993.6 | 90 | 30 | 0.01715 | 0.1 | 0.1714 | -0.1534 | NaN | 1 | 1.027e-06 | 0.008679 | 0.993 | 3.69 | K015
2 | Enter sample name... (2) | Viscometry shear rate table | 1084 | 180 | 30 | 0.02081 | 0.1585 | 0.1313 | -0.1561 | NaN | 1 | 1.246e-06 | 0.01375 | 0.9802 | 4.928 | K015
3 | Enter sample name... (2) | Viscometry shear rate table | 1107 | 203.8 | 30 | 0.02344 | 0.2512 | 0.09329 | -0.1554 | NaN | 1 | 1.403e-06 | 0.0218 | 1.007 | 5.446
4 | Enter sample name... (2) | Viscometry shear rate table | 1144 | 240.3 | 30 | 0.02534 | 0.3981 | 0.06366 | -0.1558 | NaN | 1 | 1.518e-06 | 0.03455 | 0.9952 | 0.4241
5 | Enter sample name... (2) | Viscometry shear rate table | 1234 | 330.3 | 30 | 0.02843 | 0.631 | 0.04505 | -0.1562 | NaN | 1 | 1.702e-06 | 0.05475 | 1.002 | 5.351 | K015
6 | Enter sample name... (2) | Viscometry shear rate table | 1324 | 420.3 | 30 | 0.0355 | 1 | 0.0355 | -0.1592 | NaN | 1 | 2.126e-06 | 0.08678 | 0.9418 | 0.5946 | K015
7 | Enter sample name... (2) | Viscometry shear rate table | 1414 | 510.3 | 30 | 0.01464 | 1.585 | 0.009238 | -0.1601 | NaN | 1 | 8.769e-07 | 0.1375 | 1.01 | 0.4048 | K015
8 | Enter sample name... (2) | Viscometry shear rate table | 1504 | 600.4 | 30 | 0.01578 | 2.512 | 0.006281 | -0.161 | NaN | 1 | 9.45e-07 | 0.218 | 1.066 | 1.171 | K015
9 | Enter sample name... (2) | Viscometry shear rate table | 1594 | 690.4 | 30 | 0.01765 | 3.981 | 0.004433 | -0.1627 | NaN | 1 | 1.057e-06 | 0.3455 | 0.9896 | 0.8448 | K015
10 | Enter sample name... (2) | Viscometry shear rate table | 1684 | 780.4 | 30 | 0.02077 | 6.31 | 0.003292 | -0.1637 | NaN | 1 | 1.244e-06 | 0.5476 | 0.984 | 6.133 | K015
11 | Enter sample name... (2) | Viscometry shear rate table | 1774 | 870.4 | 30 | 0.02223 | 10 | 0.002223 | -0.166 | NaN | 1 | 1.332e-06 | 0.8678 | 1.056 | 2.541 | K015
12 | Enter sample name... (2) | Viscometry shear rate table | 1864 | 960.4 | 30 | 0.02112 | 15.85 | 0.001332 | -0.1674 | NaN | 1 | 1.265e-06 | 1.375 | 1.034 | 0.6519 | K015
13 | Enter sample name... (2) | Viscometry shear rate table | 1954 | 1050 | 30 | 0.0243 | 25.12 | 0.0009675 | -0.169 | NaN | 1 | 1.455e-06 | 2.18 | 1.022 | 2.017 | K015
14 | Enter sample name... (2) | Viscometry shear rate table | 2044 | 1140 | 30 | 0.03074 | 39.81 | 0.0007722 | -0.1692 | NaN | 1 | 1.841e-06 | 3.455 | 0.975 | 5.023 | K015
15 | Enter sample name... (2) | Viscometry shear rate table | 2134 | 1230 | 30 | 0.06507 | 63.1 | 0.001031 | -0.1714 | NaN | 1 | 3.897e-06 | 5.476 | 1.019 | 1.385 | K015
16 | Enter sample name... (2) | Viscometry shear rate table | 2224 | 1320 | 30 | 0.1286 | 100 | 0.001286 | -0.1718 | NaN | 1 | 7.7e-06 | 8.678 | 1.005 | 3.191 | K015
17 | Enter sample name... (2) | Viscometry shear rate table | 2314 | 1410 | 30 | 0.2596 | 158.5 | 0.001638 | -0.1735 | NaN | 1 | 1.554e-05 | 13.75 | 0.9952 | 3.082 | K015
18 | Enter sample name... (2) | Viscometry shear rate table | 2387 | 1483 | 30 | 0.5421 | 251.2 | 0.002158 | -0.1762 | NaN | 1 | 3.246e-05 | 21.8 | 0.9962 | 0.1597
19 | Enter sample name... (2) | Viscometry shear rate table | 2410 | 1507 | 30 | 1.19 | 398.1 | 0.002988 | -0.1781 | NaN | 1 | 7.125e-05 | 34.55 | 0.999 | 0.9468
20 | Enter sample name... (2) | Viscometry shear rate table | 2434 | 1530 | 30 | 2.868 | 631 | 0.004546 | -0.1866 | NaN | 1 | 0.0001718 | 54.76 | 0.9986 | 1.21
21 | Enter sample name... (2) | Viscometry shear rate table | 2457 | 1553 | 30 | 6.778 | 1000 | 0.006777 | -0.2126 | NaN | 1 | 0.0004059 | 86.78 | 0.9999 | 2.493