## Tabelle1
Index | Sample Name |  | texp (s) | t (s) | T (°C) | sigma (Pa) | gamma (s^-1) | eta (Pas) | F(N) | N1 (Pa) | g (mm) | tau (Nm) | (gsigma(rad/s) | steady state | sigmaabs (rad | Note
1 | Enter sample name... (2) | Viscometry shear rate table | 991.6 | 90 | 30 | 0.03562 | 0.1 | 0.3561 | -0.1675 | NaN | 1 | 2.133e-06 | 0.008679 | 0.9868 | 3.183 | K015
2 | Enter sample name... (2) | Viscometry shear rate table | 1082 | 180 | 30 | 0.02813 | 0.1585 | 0.1775 | -0.1688 | NaN | 1 | 1.685e-06 | 0.01375 | 1.015 | 4.421 | K015
3 | Enter sample name... (2) | Viscometry shear rate table | 1172 | 270 | 30 | 0.02595 | 0.2512 | 0.1033 | -0.1701 | NaN | 1 | 1.554e-06 | 0.0218 | 1.128 | 0.09966 | K015
4 | Enter sample name... (2) | Viscometry shear rate table | 1262 | 360 | 30 | 0.02644 | 0.3982 | 0.0664 | -0.1704 | NaN | 1 | 1.583e-06 | 0.03455 | 0.9564 | 3.208 | K015
5 | Enter sample name... (2) | Viscometry shear rate table | 1352 | 450 | 30 | 0.02391 | 0.631 | 0.0379 | -0.1722 | NaN | 1 | 1.432e-06 | 0.05476 | 1.151 | 1.852 | K015
6 | Enter sample name... (2) | Viscometry shear rate table | 1442 | 540 | 30 | 0.02414 | 1 | 0.02414 | -0.1725 | NaN | 1 | 1.446e-06 | 0.08679 | 1.038 | 3.379 | K015
7 | Enter sample name... (2) | Viscometry shear rate table | 1532 | 630.1 | 30 | 0.02337 | 1.585 | 0.01475 | -0.1736 | NaN | 1 | 1.4e-06 | 0.1375 | 1.195 | 3.189 | K015
8 | Enter sample name... (2) | Viscometry shear rate table | 1622 | 720.1 | 30 | 0.02364 | 2.512 | 0.009412 | -0.1751 | NaN | 1 | 1.416e-06 | 0.218 | 0.7857 | 3.955 | K015
9 | Enter sample name... (2) | Viscometry shear rate table | 1712 | 810.1 | 30 | 0.02325 | 3.981 | 0.00584 | -0.1762 | NaN | 1 | 1.392e-06 | 0.3455 | 1.006 | 3.627 | K015
10 | Enter sample name... (2) | Viscometry shear rate table | 1802 | 900.1 | 30 | 0.02331 | 6.31 | 0.003694 | -0.1777 | NaN | 1 | 1.396e-06 | 0.5476 | 0.9427 | 2.631 | K015
11 | Enter sample name... (2) | Viscometry shear rate table | 1892 | 990.1 | 30 | 0.0234 | 10 | 0.00234 | -0.1779 | NaN | 1 | 1.401e-06 | 0.8678 | 0.9577 | 5.322 | K015
12 | Enter sample name... (2) | Viscometry shear rate table | 1982 | 1080 | 30 | 0.02483 | 15.85 | 0.001567 | -0.1798 | NaN | 1 | 1.487e-06 | 1.375 | 1.038 | 3.421 | K015
13 | Enter sample name... (2) | Viscometry shear rate table | 2072 | 1170 | 30 | 0.0286 | 25.12 | 0.001139 | -0.1807 | NaN | 1 | 1.713e-06 | 2.18 | 1.015 | 4.809 | K015
14 | Enter sample name... (2) | Viscometry shear rate table | 2162 | 1260 | 30 | 0.03375 | 39.81 | 0.0008477 | -0.1799 | NaN | 1 | 2.021e-06 | 3.455 | 1.019 | 1.537 | K015
15 | Enter sample name... (2) | Viscometry shear rate table | 2252 | 1350 | 30 | 0.06416 | 63.1 | 0.001017 | -0.182 | NaN | 1 | 3.842e-06 | 5.476 | 0.9884 | 4.174 | K015
16 | Enter sample name... (2) | Viscometry shear rate table | 2342 | 1440 | 30 | 0.128 | 100 | 0.00128 | -0.1822 | NaN | 1 | 7.663e-06 | 8.678 | 1.001 | 5.924 | K015
17 | Enter sample name... (2) | Viscometry shear rate table | 2432 | 1530 | 30 | 0.2589 | 158.5 | 0.001633 | -0.1842 | NaN | 1 | 1.55e-05 | 13.75 | 0.9883 | 5.783 | K015
18 | Enter sample name... (2) | Viscometry shear rate table | 2481 | 1580 | 30 | 0.5403 | 251.2 | 0.002151 | -0.1866 | NaN | 1 | 3.236e-05 | 21.8 | 1.006 | 3.68
19 | Enter sample name... (2) | Viscometry shear rate table | 2505 | 1603 | 30 | 1.192 | 398.1 | 0.002994 | -0.1892 | NaN | 1 | 7.137e-05 | 34.55 | 0.997 | 0.9992
20 | Enter sample name... (2) | Viscometry shear rate table | 2528 | 1626 | 30 | 2.871 | 631 | 0.00455 | -0.1978 | NaN | 1 | 0.0001719 | 54.76 | 0.9973 | 1.052
21 | Enter sample name... (2) | Viscometry shear rate table | 2551 | 1649 | 29.99 | 6.837 | 1000 | 0.006837 | -0.2233 | NaN | 1 | 0.0004095 | 86.78 | 1.005 | 2.538