## Tabelle1
Index | Sample Name |  | texp (s) | t (s) | T (°C) | sigma (Pa) | gamma (s^-1) | eta (Pas) | F(N) | N1 (Pa) | g (mm) | tau (Nm) | (gsigma(rad/s) | steady state | sigmaabs (rad | Note
1 | Enter sample name... (3) | Viscometry shear rate table | 992.3 | 90 | 30 | 0.03455 | 0.09995 | 0.3457 | -0.1967 | NaN | 1 | 2.069e-06 | 0.008673 | 0.9211 | 2.649 | K015
2 | Enter sample name... (3) | Viscometry shear rate table | 1082 | 180 | 30 | 0.03459 | 0.1586 | 0.2182 | -0.1981 | NaN | 1 | 2.072e-06 | 0.01376 | 1.079 | 3.887 | K015
3 | Enter sample name... (3) | Viscometry shear rate table | 1172 | 270 | 30 | 0.03143 | 0.2512 | 0.1251 | -0.1987 | NaN | 1 | 1.882e-06 | 0.0218 | 0.9043 | 5.849 | K015
4 | Enter sample name... (3) | Viscometry shear rate table | 1262 | 360 | 30 | 0.02917 | 0.3981 | 0.07327 | -0.1991 | NaN | 1 | 1.747e-06 | 0.03454 | 0.9653 | 2.674 | K015
5 | Enter sample name... (3) | Viscometry shear rate table | 1352 | 450 | 30 | 0.03373 | 0.631 | 0.05345 | -0.1997 | NaN | 1 | 2.02e-06 | 0.05476 | 0.9624 | 1.318 | K015
6 | Enter sample name... (3) | Viscometry shear rate table | 1442 | 540 | 30 | 0.02555 | 1 | 0.02554 | -0.1996 | NaN | 1 | 1.53e-06 | 0.08678 | 0.943 | 2.844 | K015
7 | Enter sample name... (3) | Viscometry shear rate table | 1532 | 630 | 30 | 0.03007 | 1.585 | 0.01897 | -0.2005 | NaN | 1 | 1.801e-06 | 0.1375 | 1.197 | 2.654 | K015
8 | Enter sample name... (3) | Viscometry shear rate table | 1622 | 720 | 30 | 0.03098 | 2.512 | 0.01233 | -0.2011 | NaN | 1 | 1.855e-06 | 0.218 | 0.7717 | 3.421 | K015
9 | Enter sample name... (3) | Viscometry shear rate table | 1712 | 810 | 30 | 0.02752 | 3.981 | 0.006911 | -0.2011 | NaN | 1 | 1.648e-06 | 0.3455 | 0.9584 | 3.092 | K015
10 | Enter sample name... (3) | Viscometry shear rate table | 1802 | 900 | 30 | 0.02701 | 6.31 | 0.00428 | -0.2016 | NaN | 1 | 1.617e-06 | 0.5476 | 1.044 | 2.098 | K015
11 | Enter sample name... (3) | Viscometry shear rate table | 1892 | 990 | 30 | 0.02716 | 10 | 0.002716 | -0.2025 | NaN | 1 | 1.627e-06 | 0.8678 | 0.9 | 4.787 | K015
12 | Enter sample name... (3) | Viscometry shear rate table | 1982 | 1080 | 30 | 0.03237 | 15.85 | 0.002043 | -0.2021 | NaN | 1 | 1.939e-06 | 1.375 | 1.151 | 2.882 | K015
13 | Enter sample name... (3) | Viscometry shear rate table | 2072 | 1170 | 30 | 0.03366 | 25.12 | 0.00134 | -0.2035 | NaN | 1 | 2.016e-06 | 2.18 | 1.027 | 4.246 | K015
14 | Enter sample name... (3) | Viscometry shear rate table | 2162 | 1260 | 30 | 0.03713 | 39.81 | 0.0009325 | -0.2035 | NaN | 1 | 2.223e-06 | 3.455 | 0.9708 | 0.9679 | K015
15 | Enter sample name... (3) | Viscometry shear rate table | 2252 | 1350 | 30 | 0.07144 | 63.1 | 0.001132 | -0.2044 | NaN | 1 | 4.278e-06 | 5.476 | 1.013 | 3.609 | K015
16 | Enter sample name... (3) | Viscometry shear rate table | 2342 | 1440 | 30 | 0.1357 | 100 | 0.001357 | -0.2047 | NaN | 1 | 8.125e-06 | 8.678 | 0.9978 | 5.41 | K015
17 | Enter sample name... (3) | Viscometry shear rate table | 2432 | 1530 | 30 | 0.2734 | 158.5 | 0.001725 | -0.2057 | NaN | 1 | 1.637e-05 | 13.75 | 1.015 | 5.296 | K015
18 | Enter sample name... (3) | Viscometry shear rate table | 2512 | 1610 | 30 | 0.5668 | 251.2 | 0.002256 | -0.2083 | NaN | 1 | 3.394e-05 | 21.8 | 0.9976 | 6.272
19 | Enter sample name... (3) | Viscometry shear rate table | 2536 | 1633 | 30 | 1.217 | 398.1 | 0.003057 | -0.2095 | NaN | 1 | 7.288e-05 | 34.55 | 1.004 | 0.6776
20 | Enter sample name... (3) | Viscometry shear rate table | 2559 | 1657 | 30 | 2.908 | 631 | 0.004608 | -0.2183 | NaN | 1 | 0.0001741 | 54.76 | 1.002 | 0.9036
21 | Enter sample name... (3) | Viscometry shear rate table | 2582 | 1680 | 29.99 | 6.841 | 1000 | 0.00684 | -0.2447 | NaN | 1 | 0.0004097 | 86.78 | 0.9998 | 2.763