## Tabelle1
Index | Sample Name |  | texp (s) | t (s) | T (°C) | sigma (Pa) | gamma (s^-1) | eta (Pas) | F(N) | N1 (Pa) | g (mm) | tau (Nm) | (gsigma(rad/s) | steady state | sigmaabs (rad | Note
1 | Enter sample name... (2) | Viscometry shear rate table | 991.7 | 90 | 30 | 0.02332 | 0.1 | 0.2332 | 0.006639 | NaN | 1 | 1.397e-06 | 0.008679 | 0.9718 | 4.756 | K015
2 | Enter sample name... (2) | Viscometry shear rate table | 1079 | 177.3 | 30 | 0.02841 | 0.1585 | 0.1792 | 0.006041 | NaN | 1 | 1.701e-06 | 0.01375 | 0.9971 | 5.956
3 | Enter sample name... (2) | Viscometry shear rate table | 1169 | 267.3 | 30 | 0.03428 | 0.2512 | 0.1365 | 0.005394 | NaN | 1 | 2.053e-06 | 0.0218 | 0.9943 | 1.634 | K015
4 | Enter sample name... (2) | Viscometry shear rate table | 1223 | 321.2 | 30 | 0.04356 | 0.3981 | 0.1094 | 0.006727 | NaN | 1 | 2.609e-06 | 0.03455 | 1.005 | 3.496
5 | Enter sample name... (2) | Viscometry shear rate table | 1291 | 389.6 | 30 | 0.0584 | 0.631 | 0.09255 | 0.004992 | NaN | 1 | 3.497e-06 | 0.05475 | 0.9908 | 0.9577
6 | Enter sample name... (2) | Viscometry shear rate table | 1381 | 479.6 | 30 | 0.06574 | 1 | 0.06574 | 0.005217 | NaN | 1 | 3.937e-06 | 0.08678 | 0.9724 | 2.484 | K015
7 | Enter sample name... (2) | Viscometry shear rate table | 1471 | 569.6 | 30 | 0.07318 | 1.585 | 0.04617 | 0.005031 | NaN | 1 | 4.383e-06 | 0.1375 | 1.013 | 2.294 | K015
8 | Enter sample name... (2) | Viscometry shear rate table | 1561 | 659.7 | 30 | 0.08247 | 2.512 | 0.03283 | 0.004099 | NaN | 1 | 4.939e-06 | 0.218 | 0.8096 | 3.061 | K015
9 | Enter sample name... (2) | Viscometry shear rate table | 1651 | 749.7 | 30 | 0.08651 | 3.981 | 0.02173 | 0.003344 | NaN | 1 | 5.181e-06 | 0.3455 | 0.932 | 2.733 | K015
10 | Enter sample name... (2) | Viscometry shear rate table | 1741 | 839.7 | 30 | 0.0916 | 6.31 | 0.01452 | 0.003687 | NaN | 1 | 5.486e-06 | 0.5476 | 1.061 | 1.741 | K015
11 | Enter sample name... (2) | Viscometry shear rate table | 1831 | 929.7 | 30 | 0.08221 | 10 | 0.008221 | 0.002599 | NaN | 1 | 4.923e-06 | 0.8678 | 0.999 | 4.438 | K015
12 | Enter sample name... (2) | Viscometry shear rate table | 1921 | 1020 | 30 | 0.07585 | 15.85 | 0.004785 | 0.002138 | NaN | 1 | 4.542e-06 | 1.375 | 0.9969 | 2.539 | K015
13 | Enter sample name... (2) | Viscometry shear rate table | 2011 | 1110 | 30 | 0.06862 | 25.12 | 0.002732 | 0.00203 | NaN | 1 | 4.109e-06 | 2.18 | 0.9748 | 3.922 | K015
14 | Enter sample name... (2) | Viscometry shear rate table | 2101 | 1200 | 30 | 0.06463 | 39.81 | 0.001623 | 0.002236 | NaN | 1 | 3.871e-06 | 3.455 | 1.025 | 0.6694 | K015
15 | Enter sample name... (2) | Viscometry shear rate table | 2191 | 1290 | 30 | 0.08937 | 63.1 | 0.001416 | 0.001344 | NaN | 1 | 5.352e-06 | 5.476 | 0.9923 | 3.307 | K015
16 | Enter sample name... (2) | Viscometry shear rate table | 2281 | 1380 | 30 | 0.1553 | 100 | 0.001553 | 0.001118 | NaN | 1 | 9.3e-06 | 8.678 | 0.993 | 5.082 | K015
17 | Enter sample name... (2) | Viscometry shear rate table | 2371 | 1470 | 30 | 0.2936 | 158.5 | 0.001853 | -0.000608 | NaN | 1 | 1.758e-05 | 13.75 | 0.9862 | 4.979 | K015
18 | Enter sample name... (2) | Viscometry shear rate table | 2439 | 1537 | 30 | 0.5724 | 251.2 | 0.002279 | -0.001981 | NaN | 1 | 3.428e-05 | 21.8 | 1.005 | 3.326
19 | Enter sample name... (2) | Viscometry shear rate table | 2463 | 1561 | 30 | 1.235 | 398.1 | 0.003103 | -0.004344 | NaN | 1 | 7.398e-05 | 34.55 | 1.005 | 3.793
20 | Enter sample name... (2) | Viscometry shear rate table | 2486 | 1584 | 30 | 2.916 | 631 | 0.004622 | -0.012 | NaN | 1 | 0.0001747 | 54.76 | 0.9971 | 4.061
21 | Enter sample name... (2) | Viscometry shear rate table | 2509 | 1608 | 30 | 6.879 | 1000 | 0.006878 | -0.03765 | NaN | 1 | 0.0004119 | 86.78 | 0.9964 | 5.308