## Tabelle1
Index | Sample Name |  | texp (s) | t (s) | T (°C) | sigma (Pa) | gamma (s^-1) | eta (Pas) | F(N) | N1 (Pa) | g (mm) | tau (Nm) | (gsigma(rad/s) | steady state | sigmaabs (rad | Note
1 | Enter sample name... (3) | Viscometry shear rate table | 992.2 | 90 | 30 | 0.03628 | 0.09998 | 0.3628 | -0.01743 | NaN | 1 | 2.173e-06 | 0.008676 | 1.052 | 0.006115 | K015
2 | Enter sample name... (3) | Viscometry shear rate table | 1082 | 180 | 30 | 0.03095 | 0.1585 | 0.1953 | -0.01821 | NaN | 1 | 1.854e-06 | 0.01375 | 1.013 | 1.244 | K015
3 | Enter sample name... (3) | Viscometry shear rate table | 1172 | 270 | 30 | 0.03172 | 0.2512 | 0.1263 | -0.01894 | NaN | 1 | 1.9e-06 | 0.0218 | 0.9797 | 3.205 | K015
4 | Enter sample name... (3) | Viscometry shear rate table | 1262 | 360 | 30 | 0.03379 | 0.3981 | 0.08488 | -0.01836 | NaN | 1 | 2.024e-06 | 0.03455 | 1.005 | 0.03105 | K015
5 | Enter sample name... (3) | Viscometry shear rate table | 1352 | 450 | 30 | 0.03278 | 0.631 | 0.05195 | -0.01912 | NaN | 1 | 1.963e-06 | 0.05475 | 1.106 | 4.958 | K015
6 | Enter sample name... (3) | Viscometry shear rate table | 1442 | 540 | 30 | 0.03498 | 1 | 0.03497 | -0.01954 | NaN | 1 | 2.095e-06 | 0.08679 | 0.8824 | 0.2013 | K015
7 | Enter sample name... (3) | Viscometry shear rate table | 1532 | 630 | 30 | 0.03918 | 1.585 | 0.02472 | -0.0194 | NaN | 1 | 2.346e-06 | 0.1375 | 0.9043 | 0.01085 | K015
8 | Enter sample name... (3) | Viscometry shear rate table | 1622 | 720 | 30 | 0.03841 | 2.512 | 0.01529 | -0.01963 | NaN | 1 | 2.3e-06 | 0.218 | 1.087 | 0.7764 | K015
9 | Enter sample name... (3) | Viscometry shear rate table | 1712 | 810.1 | 30 | 0.03773 | 3.981 | 0.009476 | -0.01979 | NaN | 1 | 2.259e-06 | 0.3455 | 0.9919 | 0.451 | K015
10 | Enter sample name... (3) | Viscometry shear rate table | 1802 | 900.1 | 30 | 0.03309 | 6.31 | 0.005244 | -0.02056 | NaN | 1 | 1.982e-06 | 0.5476 | 0.9802 | 5.743 | K015
11 | Enter sample name... (3) | Viscometry shear rate table | 1892 | 990.1 | 30 | 0.03068 | 10 | 0.003068 | -0.02017 | NaN | 1 | 1.837e-06 | 0.8678 | 1.003 | 2.148 | K015
12 | Enter sample name... (3) | Viscometry shear rate table | 1982 | 1080 | 30 | 0.0289 | 15.85 | 0.001823 | -0.02001 | NaN | 1 | 1.731e-06 | 1.375 | 0.9966 | 0.2525 | K015
13 | Enter sample name... (3) | Viscometry shear rate table | 2072 | 1170 | 30 | 0.03061 | 25.12 | 0.001218 | -0.02099 | NaN | 1 | 1.833e-06 | 2.18 | 1.021 | 1.635 | K015
14 | Enter sample name... (3) | Viscometry shear rate table | 2162 | 1260 | 30 | 0.03531 | 39.81 | 0.000887 | -0.02114 | NaN | 1 | 2.115e-06 | 3.455 | 0.9873 | 4.627 | K015
15 | Enter sample name... (3) | Viscometry shear rate table | 2252 | 1350 | 30 | 0.0669 | 63.1 | 0.00106 | -0.02091 | NaN | 1 | 4.006e-06 | 5.476 | 1.032 | 0.9912 | K015
16 | Enter sample name... (3) | Viscometry shear rate table | 2342 | 1440 | 30 | 0.1282 | 100 | 0.001281 | -0.02094 | NaN | 1 | 7.675e-06 | 8.678 | 0.9964 | 2.834 | K015
17 | Enter sample name... (3) | Viscometry shear rate table | 2432 | 1530 | 30 | 0.258 | 158.5 | 0.001628 | -0.02215 | NaN | 1 | 1.545e-05 | 13.75 | 1.002 | 2.688 | K015
18 | Enter sample name... (3) | Viscometry shear rate table | 2508 | 1606 | 30 | 0.5407 | 251.2 | 0.002152 | -0.02385 | NaN | 1 | 3.238e-05 | 21.8 | 0.9942 | 0.3281
19 | Enter sample name... (3) | Viscometry shear rate table | 2532 | 1629 | 30 | 1.19 | 398.1 | 0.002989 | -0.0262 | NaN | 1 | 7.126e-05 | 34.55 | 1.001 | 0.6039
20 | Enter sample name... (3) | Viscometry shear rate table | 2555 | 1653 | 30 | 2.873 | 631 | 0.004552 | -0.03469 | NaN | 1 | 0.000172 | 54.76 | 1 | 0.9669
21 | Enter sample name... (3) | Viscometry shear rate table | 2578 | 1676 | 29.99 | 6.827 | 1000 | 0.006827 | -0.05977 | NaN | 1 | 0.0004089 | 86.78 | 1.004 | 2.207