## Tabelle1
Index | Sample Name |  | texp (s) | t (s) | T (°C) | sigma (Pa) | gamma (s^-1) | eta (Pas) | F(N) | N1 (Pa) | g (mm) | tau (Nm) | (gsigma(rad/s) | steady state | sigmaabs (rad | Note
1 | Enter sample name... (1) | Viscometry shear rate table | 1008 | 90 | 30 | 0.003996 | 0.1 | 0.03996 | -0.1136 | NaN | 1 | 2.393e-07 | 0.008678 | 0.8701 | 5.595 | K015
2 | Enter sample name... (1) | Viscometry shear rate table | 1098 | 180 | 30 | 0.005204 | 0.1334 | 0.03902 | -0.1157 | NaN | 1 | 3.116e-07 | 0.01157 | 1.013 | 0.353 | K015
3 | Enter sample name... (1) | Viscometry shear rate table | 1188 | 270 | 30 | 0.001958 | 0.1778 | 0.01101 | -0.1186 | NaN | 1 | 1.173e-07 | 0.01543 | 1.067 | 1.742 | K015
4 | Enter sample name... (1) | Viscometry shear rate table | 1278 | 360 | 30 | 0.005759 | 0.2371 | 0.02429 | -0.1219 | NaN | 1 | 3.449e-07 | 0.02057 | 0.9355 | 3.594 | K015
5 | Enter sample name... (1) | Viscometry shear rate table | 1368 | 450 | 30 | 0.005078 | 0.3163 | 0.01606 | -0.1249 | NaN | 1 | 3.041e-07 | 0.02744 | 1.002 | 6.063 | K015
6 | Enter sample name... (1) | Viscometry shear rate table | 1458 | 540 | 30 | 0.005449 | 0.4217 | 0.01292 | -0.127 | NaN | 1 | 3.263e-07 | 0.03659 | 0.7328 | 3.074 | K015
7 | Enter sample name... (1) | Viscometry shear rate table | 1548 | 630 | 30 | 0.005042 | 0.5624 | 0.008965 | -0.1288 | NaN | 1 | 3.019e-07 | 0.0488 | 1.03 | 1.182 | K015
8 | Enter sample name... (1) | Viscometry shear rate table | 1638 | 720 | 30 | 0.005278 | 0.7499 | 0.007038 | -0.1315 | NaN | 1 | 3.161e-07 | 0.06507 | 1.13 | 0.7556 | K015
9 | Enter sample name... (1) | Viscometry shear rate table | 1728 | 810 | 30 | 0.00545 | 1 | 0.00545 | -0.1345 | NaN | 1 | 3.264e-07 | 0.08678 | 1.185 | 2.282 | K015
10 | Enter sample name... (1) | Viscometry shear rate table | 1818 | 900 | 30 | 0.00874 | 1.334 | 0.006554 | -0.1397 | NaN | 1 | 5.234e-07 | 0.1157 | 1.004 | 0.13 | K015
11 | Enter sample name... (1) | Viscometry shear rate table | 1908 | 990 | 30 | 0.01158 | 1.778 | 0.00651 | -0.1424 | NaN | 1 | 6.933e-07 | 0.1543 | 0.8975 | 1.451 | K015
12 | Enter sample name... (1) | Viscometry shear rate table | 1998 | 1080 | 30 | 0.01072 | 2.371 | 0.004521 | -0.1441 | NaN | 1 | 6.421e-07 | 0.2058 | 0.8877 | 1.121 | K015
13 | Enter sample name... (1) | Viscometry shear rate table | 2088 | 1170 | 30 | 0.01038 | 3.162 | 0.003282 | -0.1473 | NaN | 1 | 6.215e-07 | 0.2744 | 0.9673 | 0.684 | K015
14 | Enter sample name... (1) | Viscometry shear rate table | 2178 | 1260 | 30 | 0.01192 | 4.217 | 0.002827 | -0.1493 | NaN | 1 | 7.139e-07 | 0.366 | 0.9624 | 2.202 | K015
15 | Enter sample name... (1) | Viscometry shear rate table | 2268 | 1350 | 30 | 0.0132 | 5.624 | 0.002347 | -0.151 | NaN | 1 | 7.903e-07 | 0.488 | 0.9682 | 2.134 | K015
16 | Enter sample name... (1) | Viscometry shear rate table | 2358 | 1440 | 30 | 0.03013 | 7.5 | 0.004017 | -0.1531 | NaN | 1 | 1.804e-06 | 0.6508 | 1.521 | 4.151 | K015
17 | Enter sample name... (1) | Viscometry shear rate table | 2448 | 1530 | 30 | 0.01467 | 10 | 0.001467 | -0.1559 | NaN | 1 | 8.785e-07 | 0.8678 | 0.9153 | 0.562 | K015
18 | Enter sample name... (1) | Viscometry shear rate table | 2538 | 1620 | 30 | 0.01414 | 13.34 | 0.00106 | -0.158 | NaN | 1 | 8.468e-07 | 1.157 | 0.9685 | 4.168 | K015
19 | Enter sample name... (1) | Viscometry shear rate table | 2628 | 1710 | 30 | 0.01685 | 17.78 | 0.0009477 | -0.1611 | NaN | 1 | 1.009e-06 | 1.543 | 0.9881 | 4.82 | K015
20 | Enter sample name... (1) | Viscometry shear rate table | 2718 | 1800 | 30 | 0.02115 | 23.72 | 0.0008918 | -0.1624 | NaN | 1 | 1.267e-06 | 2.058 | 1.029 | 1.526 | K015
21 | Enter sample name... (1) | Viscometry shear rate table | 2808 | 1890 | 30 | 0.0261 | 31.62 | 0.0008254 | -0.1643 | NaN | 1 | 1.563e-06 | 2.744 | 1.001 | 3.463 | K015
22 | Enter sample name... (1) | Viscometry shear rate table | 2898 | 1980 | 30 | 0.03192 | 42.17 | 0.000757 | -0.1666 | NaN | 1 | 1.912e-06 | 3.66 | 1.01 | 6.06 | K015
23 | Enter sample name... (1) | Viscometry shear rate table | 2988 | 2070 | 30 | 0.04891 | 56.24 | 0.0008697 | -0.1687 | NaN | 1 | 2.929e-06 | 4.88 | 1.001 | 5.401 | K015
24 | Enter sample name... (1) | Viscometry shear rate table | 3078 | 2160 | 30 | 0.08043 | 74.99 | 0.001072 | -0.1701 | NaN | 1 | 4.816e-06 | 6.508 | 0.9763 | 0.4437 | K015
25 | Enter sample name... (1) | Viscometry shear rate table | 3168 | 2250 | 30 | 0.132 | 100 | 0.00132 | -0.1717 | NaN | 1 | 7.905e-06 | 8.678 | 0.9754 | 2.287 | K015