## Tabelle1
Index | Sample Name |  | texp (s) | t (s) | T (°C) | sigma (Pa) | gamma (s^-1) | eta (Pas) | F(N) | N1 (Pa) | g (mm) | tau (Nm) | (gsigma(rad/s) | steady state | sigmaabs (rad | Note
1 | Enter sample name... | Viscometry shear rate table | 997.7 | 90 | 30 | 0.0003763 | 0.1 | 0.003763 | 0.007267 | NaN | 1 | -2.253e-08 | 0.008677 | 0.7821 | 0.7876 | K015
2 | Enter sample name... | Viscometry shear rate table | 1088 | 180 | 30 | 0.005464 | 0.1586 | 0.03446 | 0.004521 | NaN | 1 | 3.272e-07 | 0.01376 | 0.8035 | 2.025 | K015
3 | Enter sample name... | Viscometry shear rate table | 1178 | 270 | 30 | 0.009115 | 0.2511 | 0.0363 | 0.001069 | NaN | 1 | 5.459e-07 | 0.02179 | 1.285 | 3.987 | K015
4 | Enter sample name... | Viscometry shear rate table | 1268 | 360 | 30 | 0.01699 | 0.3976 | 0.04274 | -0.002177 | NaN | 1 | 1.018e-06 | 0.0345 | 0.7877 | 0.8109 | K015
5 | Enter sample name... | Viscometry shear rate table | 1358 | 450 | 30 | 0.01035 | 0.631 | 0.0164 | -0.004737 | NaN | 1 | 6.199e-07 | 0.05476 | 0.7364 | 5.738 | K015
6 | Enter sample name... | Viscometry shear rate table | 1448 | 540 | 30 | 0.01171 | 1 | 0.01171 | -0.007375 | NaN | 1 | 7.014e-07 | 0.08678 | 1.258 | 0.9809 | K015
7 | Enter sample name... | Viscometry shear rate table | 1538 | 630 | 30 | 0.01453 | 1.585 | 0.009169 | -0.01094 | NaN | 1 | 8.703e-07 | 0.1375 | 1.182 | 0.7907 | K015
8 | Enter sample name... | Viscometry shear rate table | 1628 | 720 | 30 | 0.01296 | 2.512 | 0.005158 | -0.01403 | NaN | 1 | 7.76e-07 | 0.218 | 1.374 | 1.556 | K015
9 | Enter sample name... | Viscometry shear rate table | 1718 | 810 | 30 | 0.0155 | 3.981 | 0.003892 | -0.01608 | NaN | 1 | 9.281e-07 | 0.3455 | 0.938 | 1.228 | K015
10 | Enter sample name... | Viscometry shear rate table | 1808 | 900 | 30 | 0.02258 | 6.31 | 0.003578 | -0.01925 | NaN | 1 | 1.352e-06 | 0.5476 | 0.9775 | 0.234 | K015
11 | Enter sample name... | Viscometry shear rate table | 1898 | 990.1 | 30 | 0.02804 | 10 | 0.002804 | -0.02153 | NaN | 1 | 1.679e-06 | 0.8678 | 1.191 | 2.931 | K015
12 | Enter sample name... | Viscometry shear rate table | 1988 | 1080 | 30 | 0.04009 | 15.85 | 0.002529 | -0.02486 | NaN | 1 | 2.401e-06 | 1.375 | 1.007 | 1.036 | K015
13 | Enter sample name... | Viscometry shear rate table | 2078 | 1170 | 30 | 0.03785 | 25.12 | 0.001507 | -0.02736 | NaN | 1 | 2.267e-06 | 2.18 | 0.8159 | 2.402 | K015
14 | Enter sample name... | Viscometry shear rate table | 2168 | 1260 | 30 | 0.05508 | 39.81 | 0.001383 | -0.02987 | NaN | 1 | 3.298e-06 | 3.455 | 1.037 | 5.407 | K015
15 | Enter sample name... | Viscometry shear rate table | 2258 | 1350 | 30 | 0.0879 | 63.1 | 0.001393 | -0.03268 | NaN | 1 | 5.264e-06 | 5.476 | 1.048 | 1.745 | K015
16 | Enter sample name... | Viscometry shear rate table | 2348 | 1440 | 30 | 0.1621 | 100 | 0.001621 | -0.03601 | NaN | 1 | 9.71e-06 | 8.678 | 1.197 | 3.553 | K015
17 | Enter sample name... | Viscometry shear rate table | 2438 | 1530 | 30 | 0.2947 | 158.5 | 0.001859 | -0.04 | NaN | 1 | 1.765e-05 | 13.75 | 0.9872 | 3.437 | K015
18 | Enter sample name... | Viscometry shear rate table | 2528 | 1620 | 30 | 0.5433 | 250 | 0.002173 | -0.04429 | NaN | 1 | 3.254e-05 | 21.7 | 1.021 | 1.607 | K015